## SERIES_DB-ReportedData
Damage associated with deformation
|  | Man-Insert |  |  | Man-Insert |  | Man-Insert | Man-Insert | Man-Insert | Man-Insert | Man-Insert | Man-Insert | Man-Insert | Man-Insert | Man-Insert | Man-Insert
# | # Exp. Campaign | # Test | Test ID notation | Reference | Digitized history | Comments | X-axis units | Y-axis units | Crushing | Spalling | Significant spalling | Longitudinal bar buckling | Longitudinal bar fracture | Transverse reinforcement fracture | Loss of axial capacity | Failure
1 |  | 1 | RCW1 | Adajar et al. 1995 | Adajar_RCW1.xlsx |  | mm | kN
2 |  | 2 | RCW3 | Adajar et al. 1995 | Adajar_RCW3.xlsx |  | mm | kN
3 |  | 2 | P2015 | Aoyama et al. 1984 | Aoyama_P2015.xlsx |  | mm | kN
4 |  | 1 | WSH2 | Belmouden, Lestuzzi (2006) | Belmouden_WSH2.xlsx |  | mm | kN
5 |  | 2 | WSH3 | Belmouden, Lestuzzi (2006) | Belmouden_WSH3.xlsx |  | mm | kN
6 |  | 3 | WSH4 | Belmouden, Lestuzzi (2006) | Belmouden_WSH4.xlsx |  | mm | kN
7 |  | 4 | WSH6 | Belmouden, Lestuzzi (2006) | Belmouden_WSH6.xlsx |  | mm | kN
8 |  | 1 | PW1 | Birely, Lehman (2008) | Birely_PW1.xlsx | lap-spliced | mm | kN
9 |  | 2 | PW2 | Birely, Lehman (2008) | Birely_PW2.xlsx | lap-spliced | mm | kN
10 |  | 3 | PW3 | Birely, Lehman (2008) | Birely_PW3.xlsx | lap-spliced , no boundary elemnts | mm | kN
11 |  | 4 | PW4 | Birely, Lehman (2008) | Birely_PW4.xlsx | no lap-spliced, no boundary elemnts | mm | kN
12 |  | 1 | Chen_CW1 | Chen, 2002 (from Lu et al., 2010, NEES Database) | Chen_CW1.xlsx | wall with openings (5-story coupled wall with different couple-beam depth) | mm | kN
13 |  | 2 | Chen_CW2 | Chen, 2002 (from Lu et al., 2010, NEES Database) | Chen_CW2.xlsx | wall with openings (5-story coupled wall with different couple-beam depth) | mm | kN
14 |  | 3 | Chen_CW3 | Chen, 2002 (from Lu et al., 2010, NEES Database) | Chen_CW3.xlsx | wall with openings (5-story coupled wall with different couple-beam depth) | mm | kN
15 |  | 3 | LWFD1 | Chiou et al. 2004 | Chiou_LWFD1.xlsx | 45o inclined web reinf. | mm | kN
16 |  | 4 | LWFD2 | Chiou et al. 2004 | Chiou_LWFD2.xlsx | 45o inclined web reinf. | mm | kN
17 |  | 7 | MWFD1 | Chiou et al. 2004 | Chiou_MWFD1.xlsx | 45o inclined web reinf. | mm | kN
18 |  | 8 | MWFD2 | Chiou et al. 2004 | Chiou_MWFD2.xlsx | 45o inclined web reinf. | mm | kN
19 |  | 1 | W3 | Cho et al. 2004 | Cho_W3.xlsx |  | mm | kN
20 |  | 1 | C1i | Daniel, Shiu and Corley (1986) | Shiu_Cl-1.xlsx |  | mm | kN
21 |  | 1 | WSH1 | Dazio, Wenk and Bachmann (1999) | Dazio_WSH1.xlsx |  | mm | kN
22 |  | 2 | WSH2 | Dazio, Wenk and Bachmann (1999) | Dazio_WSH2.xlsx |  | mm | kN
23 |  | 3 | WSH3 | Dazio, Wenk and Bachmann (1999) | Dazio_WSH3.xlsx |  | mm | kN
24 |  | 4 | WSH4 | Dazio, Wenk and Bachmann (1999) | Dazio_WSH4.xlsx |  | mm | kN
25 |  | 5 | WSH5 | Dazio, Wenk and Bachmann (1999) | Dazio_WSH5.xlsx |  | mm | kN
26 |  | 6 | WSH6 | Dazio, Wenk and Bachmann (1999) | Dazio_WSH6.xlsx |  | mm | kN
27 |  | 1 | HPCW-01 | Deng, Liang, Yang (2008) | Deng_HPCW-01.xlsx |  | mm | kN
28 |  | 2 | HPCW-02 | Deng, Liang, Yang (2008) | Deng_HPCW-02.xlsx |  | mm | kN
29 |  | 3 | HPCW-03 | Deng, Liang, Yang (2008) | Deng_HPCW-03.xlsx |  | mm | kN
30 |  | 4 | HPCW-04 | Deng, Liang, Yang (2008) | Deng_HPCW-04.xlsx |  | mm | kN
31 |  | 1 | original | Elnashai&Pinho 1998 | Elnashai_original.xlsx |  | mm | kN
32 |  | 1 | W7101 | Endo (from Lu et al., 2010, NEES Database) | Endo-W7101.xlsx |  | mm | kN
33 |  | 2 | W7102 | Endo (from Lu et al., 2010, NEES Database) | Endo-W7102.xlsx |  | mm | kN
34 |  | 3 | W7103 | Endo (from Lu et al., 2010, NEES Database) | Endo-W7103.xlsx |  | mm | kN
35 |  | 4 | W7104 | Endo (from Lu et al., 2010, NEES Database) | Endo-W7104.xlsx |  | mm | kN
36 |  | 5 | W7105 | Endo (from Lu et al., 2010, NEES Database) | Endo-W7105.xlsx |  | mm | kN
37 |  | 1 | H-1.4-N0.25 | Esaki et al. 1994 | Esaki_H-1.4-No.25.xlsx |  | mm | kN
38 |  | 2 | H-1.4-N0.33 | Esaki et al. 1994 | Esaki_H-1.4-No.33.xlsx |  | mm | kN
39 |  | 3 | H-2-N0.33 | Esaki et al. 1994 | Esaki_H-2-No.33.xlsx |  | mm | kN
40 |  | 1 | A1M_end-A | Ghorbani-Renani et al 2009 | Ghorbani_A1M.xlsx |  | mm | kN
41 |  | 2 | A2C_end-A | Ghorbani-Renani et al 2009 | Ghorbani_A2C.xlsx |  | mm | kN
42 |  | 4 | B1M_end-A | Ghorbani-Renani et al 2009 | Ghorbani_B1M.xlsx |  | mm | kN
43 |  | 5 | B2C_end-A | Ghorbani-Renani et al 2009 | Ghorbani_B2C.xlsx |  | mm | kN
44 |  | 1 | M1 | Greifenhagen&Lestuzzi 2006 | Greifenhagen_M1.xlsx |  | mm | kN
45 |  | 2 | M2 | Greifenhagen&Lestuzzi 2006 | Greifenhagen_M2.xlsx |  | mm | kN
46 |  | 3 | M3 | Greifenhagen&Lestuzzi 2006 | Greifenhagen_M3.xlsx |  | mm | kN
47 |  | 4 | M4 | Greifenhagen&Lestuzzi 2006 | Greifenhagen_M4.xlsx |  | mm | kN
48 |  | 1 | 1A | Hines et al. 2004 | Hines_1A.xlsx | octagonal boundary element with circular hoops | mm | kN
49 |  | 2 | 2A | Hines et al. 2004 | Hines_2A.xlsx | octagonal boundary element with circular hoops | mm | kN
50 |  | 3 | 2C | Hines et al. 2004 | Hines_2C.xlsx | octagonal boundary element with circular hoops | mm | kN
51 |  | 4 | 3B | Hines et al. 2004 | Hines_3B.xlsx | octagonal boundary element with circular hoops | mm | kN
52 |  | 5 | 3C | Hines et al. 2004 | Hines_3C.xlsx | octagonal boundary element with circular hoops | mm | kN
53 |  | 1 | Hirosawa_7-1 | Hirosawa, 1975 (from Lu et al., 2010, NEES Database) | Hiro75-No72 |  | mm | kN
54 |  | 2 | Hirosawa_7-2 | Hirosawa, 1975 (from Lu et al., 2010, NEES Database) | Hiro75-No73 |  | mm | kN
55 |  | 3 | Hirosawa_7-3 | Hirosawa, 1975 (from Lu et al., 2010, NEES Database) | Hiro75-No74 |  | mm | kN
56 |  | 4 | Hirosawa_7-4 | Hirosawa, 1975 (from Lu et al., 2010, NEES Database) | Hiro75-No75 |  | mm | kN
57 |  | 5 | Hirosawa_7-5 | Hirosawa, 1975 (from Lu et al., 2010, NEES Database) | Hiro75-No76 |  | mm | kN
58 |  | 9 | Hirosawa_8-3 | Hirosawa, 1975 (from Lu et al., 2010, NEES Database) | Hiro75-No80 |  | mm | kN
59 |  | 10 | Hirosawa_8-4 | Hirosawa, 1975 (from Lu et al., 2010, NEES Database) | Hiro75-No81 |  | mm | kN
60 |  | 11 | Hirosawa_9-1 | Hirosawa, 1975 (from Lu et al., 2010, NEES Database) | Hiro75-No82 |  | mm | kN
61 |  | 12 | Hirosawa_9-2 | Hirosawa, 1975 (from Lu et al., 2010, NEES Database) | Hiro75-No83 |  | mm | kN
62 |  | 13 | Hirosawa_9-3 | Hirosawa, 1975 (from Lu et al., 2010, NEES Database) | Hiro75-No84 |  | mm | kN
63 |  | 14 | Hirosawa_9-4 | Hirosawa, 1975 (from Lu et al., 2010, NEES Database) | Hiro75-No85 |  | mm | kN
64 |  | 15 | Hirosawa _1-1 | Hirosawa, 1975 (from Lu et al., 2010, NEES Database) | Hiro75-No6 |  | mm | kN
65 |  | 16 | Hirosawa _1-2 | Hirosawa, 1975 (from Lu et al., 2010, NEES Database) | Hiro75-No7 |  | mm | kN
66 |  | 17 | Hirosawa _1-3 | Hirosawa, 1975 (from Lu et al., 2010, NEES Database) | Hiro75-No8 |  | mm | kN
67 |  | 18 | Hirosawa _1-4 | Hirosawa, 1975 (from Lu et al., 2010, NEES Database) | Hiro75-No9 |  | mm | kN
68 |  | 19 | Hirosawa _3-1 | Hirosawa, 1975 (from Lu et al., 2010, NEES Database) | Hiro75-No13 |  | mm | kN
69 |  | 20 | Hirosawa _3-2 | Hirosawa, 1975 (from Lu et al., 2010, NEES Database) | Hiro75-No14 |  | mm | kN
70 |  | 21 | Hirosawa _3-3 | Hirosawa, 1975 (from Lu et al., 2010, NEES Database) | Hiro75-No15 |  | mm | kN
71 |  | 22 | Hirosawa _3-4 | Hirosawa, 1975 (from Lu et al., 2010, NEES Database) | Hiro75-No16 |  | mm | kN
72 |  | 23 | Hirosawa _2-1 | Hirosawa, 1975 (from Lu et al., 2010, NEES Database) | Hiro75-No10 |  | mm | kN
73 |  | 24 | Hirosawa _2-2 | Hirosawa, 1975 (from Lu et al., 2010, NEES Database) | Hiro75-No11 |  | mm | kN
74 |  | 25 | Hirosawa _2-3 | Hirosawa, 1975 (from Lu et al., 2010, NEES Database) | Hiro75-No12 |  | mm | kN
75 |  | 1 | MW1 | Hsiao, Wang, Chiou (2008) | Hsiao_MW1.xlsx |  | mm | kN
76 |  | 2 | LW1 | Hsiao, Wang, Chiou (2008) | Hsiao_LW1.xlsx |  | mm | kN
77 |  | 1 | WF-12 | Hwang, Tu, Yeh, Chiou | Hwang_WF-12.xlsx |  | mm | kN
78 |  | 2 | WF-15 | Hwang, Tu, Yeh, Chiou | Hwang_WF-15.xlsx |  | mm | kN
79 |  | 1 | SW1 | Ji (2000) | Ji_SW1.xlsx |  | mm | kN
80 |  | 2 | SW2 | Ji (2000) | Ji_SW2.xlsx |  | mm | kN
81 |  | 3 | SW3 | Ji (2000) | Ji_SW3.xlsx |  | mm | kN
82 |  | 1 | SSW-2 | Jiang (1999) | Jiang_SSW-2.xlsx |  | mm | kN
83 |  | 2 | SSW-3 | Jiang (1999) | Jiang_SSW-3.xlsx |  | mm | kN
84 |  | 3 | SSW-T | Jiang (1999) | Jiang_SSW-T.xlsx |  | mm | kN
85 |  | 1 | NW-1 | Kabeyasawa & Hiraishi | Kabeysawa_NW-1.xlsx |  | mm | kN
86 |  | 2 | NW-2 | Kabeyasawa & Hiraishi | Kabeyasawa_NW-2.xlsx |  | mm | kN
87 |  | 3 | NW-3 | Kabeyasawa & Hiraishi | Kabeysawa_NW-3.xlsx |  | mm | kN
88 |  | 4 | NW-4 | Kabeyasawa & Hiraishi | Kabeysawa_NW-4.xlsx |  | mm | kN
89 |  | 5 | NW-5 | Kabeyasawa & Hiraishi | Kabeysawa_NW-5.xlsx |  | mm | kN
90 |  | 6 | NW-6 | Kabeyasawa & Hiraishi | Kabeysawa_NW-6.xlsx |  | mm | kN
91 |  | 1 | NW-1 | Kabeyasawa and Matsumoto (1992) | Matsumoto_NW-1.xlsx |  | mm | kN
92 |  | 2 | NW-2 | Kabeyasawa and Matsumoto (1992) | Matsumoto_NW-2.xlsx |  | mm | kN
93 |  | 3 | NW-3 | Kabeyasawa and Matsumoto (1992) | Matsumoto_NW-3.xlsx |  | mm | kN
94 |  | 4 | NW-4 | Kabeyasawa and Matsumoto (1992) | Matsumoto_NW-4.xlsx |  | mm | kN
95 |  | 5 | NW-5 | Kabeyasawa and Matsumoto (1992) | Matsumoto_NW-5.xlsx |  | mm | kN
96 |  | 6 | NW-6 | Kabeyasawa and Matsumoto (1992) | Matsumoto_NW-6.xlsx |  | mm | kN
97 |  | 1 | HW-1 | Kabeyasawa, Ohkubo et Nakamura (1996) | Kabeyasawa_HW-1.xlsx | T-Shaped wall | mm | kN
98 |  | 2 | HW-2 | Kabeyasawa, Ohkubo et Nakamura (1996) | Kabeyasawa_HW-2.xlsx | T-Shaped wall | mm | kN
99 |  | 3 | HW-3 | Kabeyasawa, Ohkubo et Nakamura (1996) | Kabeyasawa_HW-3.xlsx | T-Shaped wall | mm | kN
100 |  | 1 | C07N10 | Kimura & Ishikawa 2008 | Kimura_C07N10.xlsx |  | mm | kN
101 |  | 2 | C07N15 | Kimura & Ishikawa 2008 | Kimura_C07N15.xlsx |  | mm | kN
102 |  | 3 | C10N10 | Kimura & Ishikawa 2008 | Kimura_C10N15.xlsx |  | mm | kN
103 |  | 4 | W8N18 | Kimura et Sugano (1996) | Kimura_W8N18.xlsx |  | mm | kN
104 |  | 5 | W8N13 | Kimura et Sugano (1996) | Kimura_W8N13.xlsx |  | mm | kN
105 |  | 6 | W8N08H | Kimura et Sugano (1996) | Kimura_W8N08H.xlsx |  | mm | kN
106 |  | 7 | W4N18 | Kimura et Sugano (1996) | Kimura_W4N18.xlsx |  | mm | kN
107 |  | 8 | W4N18C | Kimura et Sugano (1996) | Kimura_W4N18C.xlsx |  | mm | kN
108 |  | 2 | Kokusho_1-2 | Kokusho (from Lu et al., 2010, NEES Database) | Hiro75-No36 |  | mm | kN
109 |  | 3 | Kokusho_1-3 | Kokusho (from Lu et al., 2010, NEES Database) | Hiro75-No37 |  | mm | kN
110 |  | 4 | Kokusho_1-4 | Kokusho (from Lu et al., 2010, NEES Database) | Hiro75-No38 |  | mm | kN
111 |  | 5 | Kokusho_1-5 | Kokusho (from Lu et al., 2010, NEES Database) | Hiro75-No39 |  | mm | kN
112 |  | 6 | Kokusho_1-6 | Kokusho (from Lu et al., 2010, NEES Database) | Hiro75-No40 |  | mm | kN
113 |  | 7 | Kokusho_1-7 | Kokusho (from Lu et al., 2010, NEES Database) | Hiro75-No41 |  | mm | kN
114 |  | 8 | Kokusho_2-1 | Kokusho (from Lu et al., 2010, NEES Database) | Hiro75-No42 |  | mm | kN
115 |  | 9 | Kokusho_2-2 | Kokusho (from Lu et al., 2010, NEES Database) | Hiro75-No43 |  | mm | kN
116 |  | 10 | Kokusho_2-3 | Kokusho (from Lu et al., 2010, NEES Database) | Hiro75-No44 |  | mm | kN
117 |  | 11 | Kokusho_2-4 | Kokusho (from Lu et al., 2010, NEES Database) | Hiro75-No45 |  | mm | kN
118 |  | 12 | Kokusho_2-5 | Kokusho (from Lu et al., 2010, NEES Database) | Hiro75-No46 |  | mm | kN
119 |  | 13 | Kokusho_3-1 | Kokusho (from Lu et al., 2010, NEES Database) | Hiro75-No48 |  | mm | kN
120 |  | 15 | Kokusho_3-3 | Kokusho (from Lu et al., 2010, NEES Database) | Hiro75-No50 |  | mm | kN
121 |  | 16 | Kokusho_3-4 | Kokusho (from Lu et al., 2010, NEES Database) | Hiro75-No51 |  | mm | kN
122 |  | 17 | Kokusho_3-5 | Kokusho (from Lu et al., 2010, NEES Database) | Hiro75-No52 |  | mm | kN
123 |  | 18 | Kokusho_3-6 | Kokusho (from Lu et al., 2010, NEES Database) | Hiro75-No53 |  | mm | kN
124 |  | 19 | Kokusho_3-7 | Kokusho (from Lu et al., 2010, NEES Database) | Hiro75-No54 |  | mm | kN
125 |  | 20 | Kokusho_3-8 | Kokusho (from Lu et al., 2010, NEES Database) | Hiro75-No55 |  | mm | kN
126 |  | 21 | Kokusho_4-1 | Kokusho (from Lu et al., 2010, NEES Database) | Hiro75-No56 |  | mm | kN
127 |  | 22 | Kokusho_4-2 | Kokusho (from Lu et al., 2010, NEES Database) | Hiro75-No57 |  | mm | kN
128 |  | 23 | Kokusho_4-3 | Kokusho (from Lu et al., 2010, NEES Database) | Hiro75-No58 |  | mm | kN
129 |  | 24 | Kokusho_4-4 | Kokusho (from Lu et al., 2010, NEES Database) | Hiro75-No59 |  | mm | kN
130 |  | 25 | Kokusho_5-1 | Kokusho (from Lu et al., 2010, NEES Database) | Hiro75-No60 |  | mm | kN
131 |  | 26 | Kokusho_5-2 | Kokusho (from Lu et al., 2010, NEES Database) | Hiro75-No61 |  | mm | kN
132 |  | 27 | Kokusho_5-3 | Kokusho (from Lu et al., 2010, NEES Database) | Hiro75-No62 |  | mm | kN
133 |  | 28 | Kokusho_6-1 | Kokusho (from Lu et al., 2010, NEES Database) | Hiro75-No63 |  | mm | kN
134 |  | 29 | Kokusho_6-2 | Kokusho (from Lu et al., 2010, NEES Database) | Hiro75-No64 |  | mm | kN
135 |  | 30 | Kokusho_6-3 | Kokusho (from Lu et al., 2010, NEES Database) | Hiro75-No65 |  | mm | kN
136 |  | 31 | Kokusho_6-4 | Kokusho (from Lu et al., 2010, NEES Database) | Hiro75-No66 |  | mm | kN
137 |  | 32 | Kokusho_6-5 | Kokusho (from Lu et al., 2010, NEES Database) | Hiro75-No67 |  | mm | kN
138 |  | 33 | Kokusho_6-6 | Kokusho (from Lu et al., 2010, NEES Database) | Hiro75-No68 |  | mm | kN
139 |  | 34 | Kokusho_6-7 | Kokusho (from Lu et al., 2010, NEES Database) | Hiro75-No69 |  | mm | kN
140 |  | 1 | W1 | Layssi,Cook (2012) | Layssi_W1.xlsx | lap-spliced | mm | kN
141 |  | 2 | W2 | Layssi,Cook (2012) | Layssi_W2.xlsx | lap-spliced | mm | kN
142 |  | 1 | SW30 | Lefas, Kotsovos (1990) | Lefas_SW30.xlsx |  | mm | kN
143 |  | 2 | SW31 | Lefas, Kotsovos (1990) | Lefas_SW31.xlsx |  | mm | kN
144 |  | 3 | SW32 | Lefas, Kotsovos (1990) | Lefas_SW32.xlsx |  | mm | kN
145 |  | 4 | SW33 | Lefas, Kotsovos (1990) | Lefas_SW33.xlsx |  | mm | kN
146 |  | 1 | SW11 | Lefas,Kotsovos,Ambraseys 1990 | Lefas_SW11.xlsx |  | mm | kN
147 |  | 2 | SW12 | Lefas,Kotsovos,Ambraseys 1990 | Lefas_SW12.xlsx |  | mm | kN
148 |  | 3 | SW13 | Lefas,Kotsovos,Ambraseys 1990 | Lefas_SW13.xlsx |  | mm | kN
149 |  | 4 | SW14 | Lefas,Kotsovos,Ambraseys 1990 | Lefas_SW14.xlsx |  | mm | kN
150 |  | 5 | SW15 | Lefas,Kotsovos,Ambraseys 1990 | Lefas_SW15.xlsx |  | mm | kN
151 |  | 6 | SW16 | Lefas,Kotsovos,Ambraseys 1990 | Lefas_SW16.xlsx |  | mm | kN
152 |  | 7 | SW17 | Lefas,Kotsovos,Ambraseys 1990 | Lefas_SW17.xlsx |  | mm | kN
153 |  | 8 | SW21 | Lefas,Kotsovos,Ambraseys 1990 | Lefas_SW21.xlsx |  | mm | kN
154 |  | 9 | SW22 | Lefas,Kotsovos,Ambraseys 1990 | Lefas_SW22.xlsx |  | mm | kN
155 |  | 10 | SW23 | Lefas,Kotsovos,Ambraseys 1990 | Lefas_SW23.xlsx |  | mm | kN
156 |  | 11 | SW24 | Lefas,Kotsovos,Ambraseys 1990 | Lefas_SW24.xlsx |  | mm | kN
157 |  | 12 | SW25 | Lefas,Kotsovos,Ambraseys 1990 | Lefas_SW25.xlsx |  | mm | kN
158 |  | 13 | SW26 | Lefas,Kotsovos,Ambraseys 1990 | Lefas_SW26.xlsx |  | mm | kN
159 |  | 1 | 1' | Lombard et al (2000) | Lombard_1.xlsx |  | mm | kN
160 |  | 1 | SW13 | Lopes 2001 | Lopes_SW13.xlsx |  | mm | kN
161 |  | 2 | SW16 | Lopes 2001 | Lopes_SW16.xlsx |  | mm | kN
162 |  | 3 | SW17 | Lopes 2001 | Lopes_SW17.xlsx |  | mm | kN
163 |  | 4 | SW18 | Lopes 2001 | Lopes_SW18.xlsx |  | mm | kN
164 |  | 1 | WS-T1-S1 | Massone, Orakcal, Wallace (2009) | Massone-WS-T1-S1.xlsx |  | mm | kN
165 |  | 8 | WS-T4-S2 | Massone, Orakcal, Wallace (2009) | Massone_WS-T4-S2.xlsx |  | mm | kN
166 |  | 14 | WP-T5-N10-S2 | Massone, Orakcal, Wallace (2009) | Massone-WP-T5-N10-S2.xlsx |  | mm | kN
167 |  | 1 | F0W5-0.00-1.3-0.014 | Matsuoka et al. 2003 | Matsuoka_F0W5-0.00-1.3-0.014.xlsx |  | mm | kN
168 |  | 2 | F0W5-0.00-1.3-1.4 | Matsuoka et al. 2003 | Matsuoka_F0W5-0.00-1.3-1.4.xlsx |  | mm | kN
169 |  | 3 | F1W5-0.00-1.3-0.014 | Matsuoka et al. 2003 | Matsuoka_F1W5-0.00-1.3-0.014.xlsx |  | mm | kN
170 |  | 4 | F1W5-0.00-1.3-1.4 | Matsuoka et al. 2003 | Matsuoka_F1W5-0.00-1.3-1.4.xlsx |  | mm | kN
171 |  | 5 | FS0W5-0.00-2.5-0.014 | Matsuoka et al. 2003 | Matsuoka_FS0W5-0.00-2.5-0.014.xlsx |  | mm | kN
172 |  | 6 | FS0W5-0.00-2.5-1.4 | Matsuoka et al. 2003 | Matsuoka_FS0W5-0.00-2.5-1.4.xlsx |  | mm | kN
173 |  | 7 | FS1W5-0.00-2.5-0.014 | Matsuoka et al. 2003 | Matsuoka_FS1W5-0.00-2.5-0.014.xlsx |  | mm | kN
174 |  | 8 | FS1W5-0.00-2.5-1.4 | Matsuoka et al. 2003 | Matsuoka_FS1W5-0.00-2.5-1.4.xlsx |  | mm | kN
175 |  | 9 | S0W5-0.00-4.5-0.014 | Matsuoka et al. 2003 | Matsuoka_S0W5-0.00-4.5-0.014.xlsx |  | mm | kN
176 |  | 10 | S0W5-0.00-4.5-1.4 | Matsuoka et al. 2003 | Matsuoka_S0W5-0.00-4.5-1.4.xlsx |  | mm | kN
177 |  | 11 | S1W5-0.00-4.5-0.014 | Matsuoka et al. 2003 | Matsuoka_S1W5-0.00-4.5-0.014.xlsx |  | mm | kN
178 |  | 12 | S1W5-0.00-4.5-1.4 | Matsuoka et al. 2003 | Matsuoka_S1W5-0.00-4.5-1.4.xlsx |  | mm | kN
179 |  | 1 | NO. 1 | Nakachi, Toda et Tabata (1996) | Nakachi-Toda_No.1.xlsx |  | mm | kN
180 |  | 2 | NO. 2 | Nakachi, Toda et Tabata (1996) | Nakachi-Toda_No.2.xlsx |  | mm | kN
181 |  | 3 | NO. 3 | Nakachi, Toda et Tabata (1996) | Nakachi-Toda_No.3.xlsx |  | mm | kN
182 |  | 4 | NO. 4 | Nakachi, Toda et Tabata (1996) | Nakachi-Toda_No.4.xlsx |  | mm | kN
183 |  | 1 | I-1 | Nakamura et al 2009 | Nakamura_I-1.xlsx |  | mm | kN
184 |  | 2 | I-2 | Nakamura et al 2009 | Nakamura_I-2.xlsx |  | mm | kN
185 |  | 1 | B1 | Oesterle et al. (1976) | Oesterle_B1.xlsx |  | mm | kN
186 |  | 2 | B2 | Oesterle et al. (1976) | Oesterle_B2.xlsx |  | mm | kN
187 |  | 3 | B3 | Oesterle et al. (1976) | Oesterle_B3.xlsx |  | mm | kN
188 |  | 4 | B4 | Oesterle et al. (1976) | Oesterle_B4.xlsx |  | mm | kN
189 |  | 5 | B5 | Oesterle et al. (1976) | Oesterle_B5.xlsx |  | mm | kN
190 |  | 6 | B6 | Oesterle et al. (1976) | Oesterle_B6.xlsx |  | mm | kN
191 |  | 7 | B5R | Oesterle et al. (1976) | Oesterle_B5R.xlsx |  | mm | kN
192 |  | 8 | F1 | Oesterle et al. (1976) | Oesterle_F1.xlsx |  | mm | kN
193 |  | 9 | R1 | Oesterle et al. (1979) | Oesterle_R1.xlsx |  | mm | kN
194 |  | 10 | R2 | Oesterle et al. (1979) | Oesterle_R2.xlsx |  | mm | kN
195 |  | 13 | B10 | Oesterle et al. (1979) | Oesterle_B10.xlsx |  | mm | kN
196 |  | 14 | B11 | Oesterle et al. (1979) | Oesterle_B11.xlsx |  | mm | kN
197 |  | 16 | B7 | Oesterle et al. (1979) | Oesterle_B7.xlsx |  | mm | kN
198 |  | 17 | B8* | Oesterle et al. (1979) | Oesterle_B8.xlsx |  | mm | kN
199 |  | 18 | B9* | Oesterle et al. (1979) | Oesterle_B9.xlsx |  | mm | kN
200 |  | 19 | B9R | Oesterle et al. (1979) | Oesterle_B9R.xlsx |  | mm | kN
201 |  | 20 | F2 | Oesterle et al. (1979) | Oesterle_F2.xlsx |  | mm | kN
202 |  | 1 | HRI-W2 | Oh, Han, Choi (2006) | Oh_HRI-W2.xlsx |  | mm | kN
203 |  | 2 | HRI-W5 | Oh, Han, Choi (2006) | Oh_HRI-W5.xlsx |  | mm | kN
204 |  | 3 | HRI-W7 | Oh, Han, Choi (2006) | Oh_HRI-W7.xlsx |  | mm | kN
205 |  | 4 | HRI-W8 | Oh, Han, Choi (2006) | Oh_HRI-W8.xlsx |  | mm | kN
206 |  | 1 | DP1 | Palermo, Vecchio (2002) | Palermo_DP1.xlsx |  | mm | kN
207 |  | 2 | DP2 | Palermo, Vecchio (2002) | Palermo_DP2.xlsx |  | mm | kN
208 |  | 1 | W1 | Paterson&Mitchell 2003 | Paterson_W1.xlsx | Lap-spliced vertical reinf. | mm | kN
209 |  | 2 | W2 | Paterson&Mitchell 2003 | Paterson_W2.xlsx | Lap-spliced vertical reinf. | mm | kN
210 |  | 3 | wall 1 | Paulay,Priestley,Sygne 1982 | Pauley_wall1.xlsx |  | mm | kN
211 |  | 4 | wall 2 | Paulay,Priestley,Sygne 1982 | Pauley_wall2.xlsx |  | mm | kN
212 |  | 1 | LSW1 | Salonikios (1999) | Salonikios_LSW1.xlsx |  | mm | kN
213 |  | 2 | LSW2 | Salonikios (1999) | Salonikios_LSW2.xlsx |  | mm | kN
214 |  | 3 | LSW3 | Salonikios (1999) | Salonikios_LSW3.xlsx |  | mm | kN
215 |  | 4 | LSW4 | Salonikios (1999) | Salonikios_LSW4.xlsx | bi-diagonal reinforcement | mm | kN
216 |  | 5 | LSW5 | Salonikios (1999) | Salonikios_LSW5.xlsx | bi-diagonal reinforcement | mm | kN
217 |  | 6 | MSW1 | Salonikios (1999) | Salonikios_MSW1.xlsx |  | mm | kN
218 |  | 7 | MSW2 | Salonikios (1999) | Salonikios_MSW2.xlsx |  | mm | kN
219 |  | 8 | MSW3 | Salonikios (1999) | Salonikios_MSW3.xlsx |  | mm | kN
220 |  | 9 | MSW4 | Salonikios (1999) | Salonikios_MSW4.xlsx | bi-diagonal reinforcement | mm | kN
221 |  | 10 | MSW5 | Salonikios (1999) | Salonikios_MSW5.xlsx | bi-diagonal reinforcement | mm | kN
222 |  | 11 | MSW6 | Salonikios (1999) | Salonikios_MSW6.xlsx | lap-spliced | mm | kN
223 |  | 1 | WC150 | Shaingchin, Lukkunaprasit, Wood (2006) | Shainchin_WC150.xlsx |  | mm | kN
224 |  | 2 | WD150 | Shaingchin, Lukkunaprasit, Wood (2006) | Shainchin_WD150.xlsx |  | mm | kN
225 |  | 3 | WD170 | Shaingchin, Lukkunaprasit, Wood (2006) | Shainchin_WD170.xlsx |  | mm | kN
226 |  | 4 | WD200 | Shaingchin, Lukkunaprasit, Wood (2006) | Shainchin_WD200.xlsx |  | mm | kN
227 |  | 1 | W1 | Sittipunt and Wood (2000) | Sittipunt_W1.xlsx |  | mm | kN
228 |  | 2 | W2 | Sittipunt and Wood (2000) | Sittipunt_W2.xlsx |  | mm | kN
229 |  | 3 | W3 | Sittipunt and Wood (2000) | Sittipunt_W3.xlsx |  | mm | kN
230 |  | 4 | W4 | Sittipunt and Wood (2000) | Sittipunt_W4.xlsx |  | mm | kN
231 |  | 1 | W1 | Su,Wong(2006) | Su_W1.xlsx |  | mm | kN
232 |  | 2 | W2 | Su,Wong(2006) | Su_W2.xlsx |  | mm | kN
233 |  | 3 | W3 | Su,Wong(2006) | Su_W3.xlsx |  | mm | kN
234 |  | 1 | Sugano_2-1 | Sugano, 1973 (from Lu et al., 2010, NEES Database) | Hiro75-No140 |  | mm | kN
235 |  | 2 | Sugano_2-2 | Sugano, 1973 (from Lu et al., 2010, NEES Database) | Hiro75-No141 |  | mm | kN
236 |  | 3 | Sugano_2-3 | Sugano, 1973 (from Lu et al., 2010, NEES Database) | Hiro75-No142 |  | mm | kN
237 |  | 4 | Sugano_2-4 | Sugano, 1973 (from Lu et al., 2010, NEES Database) | Hiro75-No143 |  | mm | kN
238 |  | 5 | Sugano_2-5 | Sugano, 1973 (from Lu et al., 2010, NEES Database) | Hiro75-No144 |  | mm | kN
239 |  | 6 | Sugano_2-6 | Sugano, 1973 (from Lu et al., 2010, NEES Database) | Hiro75-No145 |  | mm | kN
240 |  | 7 | Sugano_2-7 | Sugano, 1973 (from Lu et al., 2010, NEES Database) | Hiro75-No146 |  | mm | kN
241 |  | 8 | Sugano_2-8 | Sugano, 1973 (from Lu et al., 2010, NEES Database) | Hiro75-No147 |  | mm | kN
242 |  | 1 | 93SWH-4 | Takehara et al. 1997 | Takehara_93SWH-6.xlsx |  | mm | kN
243 |  | 2 | 96SWH-6 | Takehara et al. 1997 | Takehara_96SWH-4.xlsx |  | mm | kN
244 |  | 1 | Tanabe_1-1 | Tanabe (from Lu et al., 2010, NEES Database) | Hiro75-No94 |  | mm | kN
245 |  | 2 | Tanabe_1-2 | Tanabe (from Lu et al., 2010, NEES Database) | Hiro75-No95 |  | mm | kN
246 |  | 3 | Tanabe_1-3 | Tanabe (from Lu et al., 2010, NEES Database) | Hiro75-No96 |  | mm | kN
247 |  | 4 | Tanabe_2-1 | Tanabe (from Lu et al., 2010, NEES Database) | Hiro75-No97 |  | mm | kN
248 |  | 5 | Tanabe_2-2 | Tanabe (from Lu et al., 2010, NEES Database) | Hiro75-No98 |  | mm | kN
249 |  | 6 | Tanabe_2-3 | Tanabe (from Lu et al., 2010, NEES Database) | Hiro75-No99 |  | mm | kN
250 |  | 7 | Tanabe_2-4 | Tanabe (from Lu et al., 2010, NEES Database) | Hiro75-No100 |  | mm | kN
251 |  | 8 | Tanabe_2-5 | Tanabe (from Lu et al., 2010, NEES Database) | Hiro75-No101 |  | mm | kN
252 |  | 9 | Tanabe_2-6 | Tanabe (from Lu et al., 2010, NEES Database) | Hiro75-No102 |  | mm | kN
253 |  | 10 | Tanabe_2-7 | Tanabe (from Lu et al., 2010, NEES Database) | Hiro75-No103 |  | mm | kN
254 |  | 11 | Tanabe_2-8 | Tanabe (from Lu et al., 2010, NEES Database) | Hiro75-No104 |  | mm | kN
255 |  | 12 | Tanabe_2-9 | Tanabe (from Lu et al., 2010, NEES Database) | Hiro75-No105 |  | mm | kN
256 |  | 13 | Tanabe_2-10 | Tanabe (from Lu et al., 2010, NEES Database) | Hiro75-No106 |  | mm | kN
257 |  | 14 | Tanabe_2-11 | Tanabe (from Lu et al., 2010, NEES Database) | Hiro75-No107 |  | mm | kN
258 |  | 15 | Tanabe_2-12 | Tanabe (from Lu et al., 2010, NEES Database) | Hiro75-No108 |  | mm | kN
259 |  | 16 | Tanabe_2-13 | Tanabe (from Lu et al., 2010, NEES Database) | Hiro75-No109 |  | mm | kN
260 |  | 17 | Tanabe_3-1 | Tanabe (from Lu et al., 2010, NEES Database) | Hiro75-No110 |  | mm | kN
261 |  | 18 | Tanabe_3-2 | Tanabe (from Lu et al., 2010, NEES Database) | Hiro75-No111 |  | mm | kN
262 |  | 19 | Tanabe_3-3 | Tanabe (from Lu et al., 2010, NEES Database) | Hiro75-No112 |  | mm | kN
263 |  | 20 | Tanabe_3-4 | Tanabe (from Lu et al., 2010, NEES Database) | Hiro75-No113 |  | mm | kN
264 |  | 21 | Tanabe_3-5 | Tanabe (from Lu et al., 2010, NEES Database) | Hiro75-No114 |  | mm | kN
265 |  | 22 | Tanabe_3-6 | Tanabe (from Lu et al., 2010, NEES Database) | Hiro75-No115 |  | mm | kN
266 |  | 23 | Tanabe_3-7 | Tanabe (from Lu et al., 2010, NEES Database) | Hiro75-No116 |  | mm | kN
267 |  | 24 | Tanabe_3-8 | Tanabe (from Lu et al., 2010, NEES Database) | Hiro75-No117 |  | mm | kN
268 |  | 25 | Tanabe_4-1 | Tanabe (from Lu et al., 2010, NEES Database) | Hiro75-No118 |  | mm | kN
269 |  | 26 | Tanabe_4-2 | Tanabe (from Lu et al., 2010, NEES Database) | Hiro75-No119 |  | mm | kN
270 |  | 27 | Tanabe_4-3 | Tanabe (from Lu et al., 2010, NEES Database) | Hiro75-No120 |  | mm | kN
271 |  | 28 | Tanabe_4-4 | Tanabe (from Lu et al., 2010, NEES Database) | Hiro75-No121 |  | mm | kN
272 |  | 29 | Tanabe_4-5 | Tanabe (from Lu et al., 2010, NEES Database) | Hiro75-No122 |  | mm | kN
273 |  | 30 | Tanabe_4-6 | Tanabe (from Lu et al., 2010, NEES Database) | Hiro75-No123 |  | mm | kN
274 |  | 31 | Tanabe_4-7 | Tanabe (from Lu et al., 2010, NEES Database) | Hiro75-No124 |  | mm | kN
275 |  | 32 | Tanabe_4-8 | Tanabe (from Lu et al., 2010, NEES Database) | Hiro75-No125 |  | mm | kN
276 |  | 33 | Tanabe_4-9 | Tanabe (from Lu et al., 2010, NEES Database) | Hiro75-No126 |  | mm | kN
277 |  | 34 | Tanabe_4-10 | Tanabe (from Lu et al., 2010, NEES Database) | Hiro75-No127 |  | mm | kN
278 |  | 35 | Tanabe_4-11 | Tanabe (from Lu et al., 2010, NEES Database) | Hiro75-No128 |  | mm | kN
279 |  | 36 | Tanabe_4-12 | Tanabe (from Lu et al., 2010, NEES Database) | Hiro75-No129 |  | mm | kN
280 |  | 1 | SHW1 | Tasnimi (1998) | Tasnimi_SHW1.xlsx |  | mm | kN
281 |  | 2 | SHW2 | Tasnimi (1998) | Tasnimi_SHW2.xlsx |  | mm | kN
282 |  | 3 | SHW3 | Tasnimi (1998) | Tasnimi_SHW3.xlsx |  | mm | kN
283 |  | 4 | SHW4 | Tasnimi (1998) | Tasnimi_SHW4.xlsx |  | mm | kN
284 |  | 1 | M35X | Tatsuya (1996) | Tatsuya_M35X.xlsx |  | mm | kN
285 |  | 2 | M30H | Tatsuya (1996) | Tatsuya_M30H.xlsx |  | mm | kN
286 |  | 3 | M35H | Tatsuya (1996) | Tatsuya_M35H.xlsx |  | mm | kN
287 |  | 4 | MW35H | Tatsuya (1996) | Tatsuya_MW35H.xlsx |  | mm | kN
288 |  | 5 | P35H | Tatsuya (1996) | Tatsuya_P35H.xlsx |  | mm | kN
289 |  | 1 | RW2 | Taylor,Thomsen&Wallace 1996 | Taylor_RW2.xlsx |  | mm | kN
290 |  | 2 | TW2 ( R ) | Taylor,Thomsen&Wallace 1996 | Taylor_TW2.xlsx |  | mm | kN
291 |  | 1 | RW1 | Thomsen (1995) | Thomsen_RW1.xlsx |  | mm | kN
292 |  | 2 | RW2 | Thomsen (1995) | Thomsen_RW2.xlsx |  | mm | kN
293 |  | 3 | TW1 | Thomsen (1995) | Thomsen_TW1.xlsx | T-Shaped wall | mm | kN
294 |  | 4 | TW2 | Thomsen (1995) | Thomsen_TW2.xlsx | T-Shaped wall | mm | kN
295 |  | 1 | No.1 | Tokunaga, Nakachi (2012) | Nakachi_No.1.xlsx |  | mm | kN
296 |  | 2 | No.2 | Tokunaga, Nakachi (2012) | Nakachi_No.2.xlsx |  | mm | kN
297 |  | 3 | No.3 | Tokunaga, Nakachi (2012) | Nakachi_No.3.xlsx |  | mm | kN
298 |  | 4 | No.4 | Tokunaga, Nakachi (2012) | Nakachi_No.4.xlsx |  | mm | kN
299 |  | 5 | No.5 | Tokunaga, Nakachi (2012) | Nakachi_No.5.xlsx |  | mm | kN
300 |  | 6 | No.6 | Tokunaga, Nakachi (2012) | Nakachi_No.6.xlsx |  | mm | kN
301 |  | 7 | No.7 | Tokunaga, Nakachi (2012) | Nakachi_No.7.xlsx |  | mm | kN
302 |  | 8 | No.8 | Tokunaga, Nakachi (2012) | Nakachi_No.8.xlsx |  | mm | kN
303 |  | 1 | H1 | Tokunaga, Nakachi (2012) | Nakachi_H1.xlsx |  | mm | kN
304 |  | 2 | H2 | Tokunaga, Nakachi (2012) | Nakachi_H2.xlsx |  | mm | kN
305 |  | 3 | H3 | Tokunaga, Nakachi (2012) | Nakachi_H3.xlsx |  | mm | kN
306 |  | 1 | SW00N1 | Tomazevic, Lutman, Capuder and Petkovic (1996) | Tomazevic_SW00N1.xlsx | no boundary reinf. | mm | kN
307 |  | 2 | SW00N2 | Tomazevic, Lutman, Capuder and Petkovic (1996) | Tomazevic_SW00N2.xlsx | no boundary reinf. | mm | kN
308 |  | 3 | SW23N1 | Tomazevic, Lutman, Capuder and Petkovic (1996) | Tomazevic_SW23N1.xlsx |  | mm | kN
309 |  | 4 | SW23N2 | Tomazevic, Lutman, Capuder and Petkovic (1996) | Tomazevic_SW23N2.xlsx |  | mm | kN
310 |  | 5 | SW23C1 | Tomazevic, Lutman, Capuder and Petkovic (1996) | Tomazevic_SW23C1.xlsx |  | mm | kN
311 |  | 6 | SW23C2 | Tomazevic, Lutman, Capuder and Petkovic (1996) | Tomazevic_SW23C2.xlsx |  | mm | kN
312 |  | 7 | SW60N1 | Tomazevic, Lutman, Capuder and Petkovic (1996) | Tomazevic_SW60N1.xlsx |  | mm | kN
313 |  | 8 | SW60N2 | Tomazevic, Lutman, Capuder and Petkovic (1996) | Tomazevic_SW60N2.xlsx |  | mm | kN
314 |  | 9 | SW60C1 | Tomazevic, Lutman, Capuder and Petkovic (1996) | Tomazevic_SW60C1.xlsx |  | mm | kN
315 |  | 10 | SW60C2 | Tomazevic, Lutman, Capuder and Petkovic (1996) | Tomazevic_SW60C2.xlsx |  | mm | kN
316 |  | 1 | Tuboi_2-1 | Tuboi (from Lu et al., 2010, NEES Database) | Hiro75-No134.xlsx |  | mm | kN
317 |  | 2 | Tuboi_2-2 | Tuboi (from Lu et al., 2010, NEES Database) | Hiro75-No135.xlsx |  | mm | kN
318 |  | 1 | 0.05' | Wallace et al. 2008 | Wallace_0.05.xlsx |  | mm | kN
319 |  | 2 | 0.1' | Wallace et al. 2008 | Wallace_0.1.xlsx |  | mm | kN
320 |  | 1 | SW1-1 | Zhang, 2007 (from Lu et al., 2010, NEES Database) | Zhang_SW1-1.xlsx |  | mm | kN
321 |  | 2 | SW1-2 | Zhang, 2007 (from Lu et al., 2010, NEES Database) | Zhang_SW1-2.xlsx |  | mm | kN
322 |  | 3 | SW1-3 | Zhang, 2007 (from Lu et al., 2010, NEES Database) | Zhang_SW1-3.xlsx |  | mm | kN
323 |  | 4 | SW1-4 | Zhang, 2007 (from Lu et al., 2010, NEES Database) | Zhang_SW1-4.xlsx |  | mm | kN
324 |  | 5 | SW2-1 | Zhang, 2007 (from Lu et al., 2010, NEES Database) | Zhang_SW2-1.xlsx |  | mm | kN
325 |  | 6 | SW2-2 | Zhang, 2007 (from Lu et al., 2010, NEES Database) | Zhang_SW2-2.xlsx |  | mm | kN
326 |  | 7 | SW2-3 | Zhang, 2007 (from Lu et al., 2010, NEES Database) | Zhang_SW2-3.xlsx |  | mm | kN
327 |  | 9 | SW3-1 | Zhang, 2007 (from Lu et al., 2010, NEES Database) | Zhang_SW3-1.xlsx |  | mm | kN
328 |  | 10 | SW3-2 | Zhang, 2007 (from Lu et al., 2010, NEES Database) | Zhang_SW3-2.xlsx |  | mm | kN
329 |  | 11 | SW4-1 | Zhang, 2007 (from Lu et al., 2010, NEES Database) | Zhang_SW4-1.xlsx |  | mm | kN
330 |  | 12 | SW4-2 | Zhang, 2007 (from Lu et al., 2010, NEES Database) | Zhang_SW4-2.xlsx |  | mm | kN
331 |  | 13 | SW4-3 | Zhang, 2007 (from Lu et al., 2010, NEES Database) | Zhang_SW4-3.xlsx |  | mm | kN
332 |  | 15 | SW5-1 | Zhang, 2007 (from Lu et al., 2010, NEES Database) | Zhang_SW5-1.xlsx |  | mm | kN
333 |  | 16 | SW5-2 | Zhang, 2007 (from Lu et al., 2010, NEES Database) | Zhang_SW5-2.xlsx |  | mm | kN
334 |  | 17 | SW5-3 | Zhang, 2007 (from Lu et al., 2010, NEES Database) | Zhang_SW5-3.xlsx |  | mm | kN
335 |  | 18 | SW6-1 | Zhang, 2007 (from Lu et al., 2010, NEES Database) | Zhang_SW6-1.xlsx |  | mm | kN
336 |  | 19 | SW6-2 | Zhang, 2007 (from Lu et al., 2010, NEES Database) | Zhang_SW6-2.xlsx |  | mm | kN
337 |  | 20 | SW6-3 | Zhang, 2007 (from Lu et al., 2010, NEES Database) | Zhang_SW6-3.xlsx |  | mm | kN
338 |  | 1 | SW1 | Zhang, 2007 (from Lu et al., 2010, NEES Database) | Zhou_SW-1.xlsx |  | mm | kN
339 |  | 2 | SW2 | Zhang, 2007 (from Lu et al., 2010, NEES Database) | Zhou_SW-2.xlsx |  | mm | kN
340 |  | 3 | SW3 | Zhang, 2007 (from Lu et al., 2010, NEES Database) | Zhou_SW-3.xlsx |  | mm | kN
341 |  | 4 | SW4 | Zhang, 2007 (from Lu et al., 2010, NEES Database) | Zhou_SW-4.xlsx |  | mm | kN
342 |  | 2 | RW-A20-P10-S63 | Tran, Wallace (2012) | Tran_RW-A20-P10-S63.xlsx |  | mm | kN
343 |  | 4 | RW-A15-P10-S78 | Tran, Wallace (2012) | Tran_RW-A15-P10-S78.xlsx |  | mm | kN
344 |  | 1 | B1-1 | Barda,Hanson & Corley 1977 | Barda_B1-1.xlsx |  | mm | kN
345 |  | 2 | B2-1 | Barda,Hanson & Corley 1977 | Barda_B2-1.xlsx |  | mm | kN
346 |  | 3 | B3-2 | Barda,Hanson & Corley 1977 | Barda_B3-2.xlsx |  | mm | kN
347 |  | 1 | WR-20 | Oh, Han, Lee (2002) | Oh_WR-20.xlsx |  | mm | kN
348 |  | 2 | WR-10 | Oh, Han, Lee (2002) | Oh_WR-10.xlsx |  | mm | kN
349 |  | 3 | WR-0 | Oh, Han, Lee (2002) | Oh_WR-0.xlsx |  | mm | kN
350 |  | 4 | WB | Oh, Han, Lee (2002) | Oh_WB.xlsx |  | mm | kN
Note on C4: Biskinis: the values of this column are manually inserted
Note on F4: Biskinis: the values of this column are manually inserted
Note on H4: Biskinis: the values of this column are manually inserted
Note on I4: Biskinis: the values of this column are manually inserted
Note on K4: Biskinis: the values of this column are manually inserted
Note on L4: Biskinis: the values of this column are manually inserted
Note on M4: Biskinis: the values of this column are manually inserted
Note on N4: Biskinis: the values of this column are manually inserted
Note on O4: Biskinis: the values of this column are manually inserted
Note on P4: Biskinis: the values of this column are manually inserted
Note on Q4: Biskinis: the values of this column are manually inserted
Note on R4: Biskinis: the values of this column are manually inserted
Note on E5: Test report from which the test has been taken

## SERIES_DB-MetaData
[21 empty] | Longitudinal Reinforcement Data at boundary element | [20 empty] | Transverse Reinforcement Data at boundary element | [12 empty] | Longitudinal Reinforcement Data at web | [7 empty] | Transverse Reinforcement Data at web | [6 empty] | Diagonal reinforcement
[12 empty] | Help | Geometry | [5 empty] | Help | [5 empty] | Perpendicular to Load |  | Parallel to Load | [13 empty] | Help |  |  |  | Region of Close Spacing |  |  | Region of Wide Spacing
[5 empty] | Man-Insert |  | Man-Insert |  | NA | NA |  | NA |  | NA |  |  |  |  | NA |  |  | NA | NA |  | NA | NA | NA | NA | NA | NA | Man-Insert |  | NA |  | NA | NA | NA | NA | NA | NA | NA |  | Man-Insert |  | NA |  | NA | NA | NA | remark | remark |  | NA | NA | NA | NA | NA |  | NA | NA | NA | NA | NA | NA |  |  | NA | NA | NA | NA | NA |  | NA | NA | Man-Insert
# | # Exp. campaign | # Test | Test ID notation | Reference | Units (SI/US) | Loading (C/M) | Cross Section | fc [MPa/ksi] | fct,fl [MPa/ksi] | fct,sp [MPa/ksi] | N [kN/kips] | P-D | b [mm/inches] | hb [mm/inches] | lw [mm/inches] | bw [mm/inches] | H [mm/inches] | Ls [mm/inches] | Test Configu-ration | Area [mm2/inches2] | Diameter Corner [mm/inches] | Diameter Interm.Parallel to Load [mm/inches] | Diameter Interm.Perpendicular to Load [mm/inches] | Total # Bars | Clear Cover [mm/inches] | # Interm. Bars | Clear Cover [mm/inches] | # Interm. Bars | Embedment Type | Straight Embedment length Le [mm/inches] | Ribbed/Smooth Bars | Reinf. Ratio, % (Calc.) | Lsplice [mm/inches] | fyl Corner [MPa/ksi] | fte Corner [MPa/ksi] | fyl Interm. Parallel to Load [MPa/ksi] | fyl Interm. Perpendicular to Load [MPa/ksi] | fte Interm. Parallel to Load [MPa/ksi] | fte Interm. Perpendicular to Load [MPa/ksi] | Steel Grade | Type of Confin. | Nv | Ribbed/Smooth Bars | Bar Dia. [mm/inches] | # Hoop Sets | Spacing [mm/inches] | Bar Dia. [mm/inches] | # Hoop Sets | Spacing [mm/inches] | Trans. Reinf. Ratio Parallel to Load(region of close spacing), % | Trans. Reinf. Ratio Parallel to Load(region of wide spacing), % | fyt Trans [MPa/ksi] | fte Trans [MPa/ksi] | Steel Grade | Bar diameter [mm/inches] | sv [mm/inches] | # Layers | Reinf. Ratio (Calc.), % | Lsplice [mm/inches] | fyv longitudinal [MPa/ksi] | fte longitudinal [MPa/ksi] | Steel Grade | Bar diameter [mm/inches] | sw [mm/inches] | Legs | Trans. Reinf. Ratio (Calc.), % | fyt Trans [MPa/ksi] | fte Trans [MPa/ksi] | Steel Grade | Diameter diagonal [mm/inches] | # Diagonal Bars | Diagonal Reinf. Ratio (Calc.) | fy diagonal [Mpa/ksi] | Steel Grade | Failure
1 |  | 1 | RCW1 | Adajar et al. 1995 | SI | C | R | 46.8 |  |  | 98.28 | III | 150 | 80 | 1400 | 150 | 2000 | 2000 | C | 210000 | 25 |  |  | 2 | [6 empty] | Ribbed | 0.4674989 |  | 598 | [7 empty] | 2 | Ribbed | 9.5 |  | 200 |  |  |  | 0.4725479 |  | 490 |  |  | 10 | 200 | 2 | 0.5235988 |  | 490 |  |  | 10 | 200 | 2 | 0.5235988 | 490 | [7 empty] | 1
2 |  | 2 | RCW3 | Adajar et al. 1995 | SI | C | R | 46.6 |  |  | 97.86 | III | 150 | 300 | 1400 | 150 | 2000 | 2000 | C | 210000 | 25 |  |  | 4 | [6 empty] | Ribbed | 0.9349978 |  | 598 | [7 empty] | 2 | Ribbed | 9.5 |  | 200 |  |  |  | 0.4725479 |  | 490 |  |  | 10 | 200 | 2 | 0.5235988 |  | 490 |  |  | 10 | 200 | 2 | 0.5235988 | 490 | [7 empty] | 2
3 |  | 2 | P2015 | Aoyama et al. 1984 | SI | C | B | 29.7 |  |  | 240 | III | 200 | 200 | 2200 | 100 | 1100 | 1100 | C | 220000 | 12.7 | 12.7 | 12.7 | 12 |  | 2 |  | 2 | STRAIGHT | 500 | Ribbed | 0.6909647 |  | 368 |  | 368 | 368 |  |  |  | R | 2 | Ribbed | 6 | 22 | 50 |  |  |  | 0.5654867 |  | 362 |  |  | 6 | 75 | 2 | 0.7539822 |  | 362 |  |  | 6 | 75 | 2 | 0.7539822 | 362 | [7 empty] | 2
4 |  | 1 | WSH2 | Belmouden, Lestuzzi (2006) | SI | C | R | 48.03 |  |  | 630 | IV | 150 | 175 | 2000 | 150 | 4560 | 4560 | C | 300000 | 10 | 10 |  | 6 | 25 |  |  | 1 |  |  | Ribbed | 0.1570796 |  | 580 |  | 580 |  |  |  |  | R | 2 | Ribbed | 6 | 16 | 75 |  |  |  | 0.5026548 |  | 494.1 |  |  | 6 | 125 | 2 | 0.3015929 |  | 494.1 |  |  | 6 | 150 | 2 | 0.2513274 | 498 | [7 empty] | 1
5 |  | 2 | WSH3 | Belmouden, Lestuzzi (2006) | SI | C | R | 48.01 |  |  | 630 | IV | 150 | 230 | 2000 | 150 | 4560 | 4560 | C | 300000 | 12 | 12 |  | 6 | 30 |  |  | 1 |  |  | Ribbed | 0.2261947 |  | 577.8 |  | 577.8 |  |  |  |  | R | 2 | Ribbed | 6 | 16 | 75 |  |  |  | 0.5026548 |  | 494.1 |  |  | 8 | 125 | 2 | 0.5361651 |  | 519 |  |  | 6 | 150 | 2 | 0.2513274 | 494.8 | [7 empty] | 1
6 |  | 3 | WSH4 | Belmouden, Lestuzzi (2006) | SI | C | R | 48.01 |  |  | 630 | IV | 150 | 230 | 2000 | 150 | 4560 | 4560 | C | 300000 | 12 | 12 |  | 6 | 30 |  |  | 1 |  |  | Ribbed | 0.2261947 |  | 577.8 |  | 577.8 |  |  |  |  | R | 2 | Ribbed | 6 | 16 | 150 |  |  |  | 0.2513274 |  | 494.1 |  |  | 8 | 125 | 2 | 0.5361651 |  | 574.1 |  |  | 6 | 150 | 2 | 0.2513274 | 494.1 | [7 empty] | 1
7 |  | 4 | WSH6 | Belmouden, Lestuzzi (2006) | SI | C | R | 51 |  |  | 1420 | IV | 150 | 355 | 2000 | 150 | 4520 | 4520 | C | 300000 | 12 | 12 |  | 8 | 30 |  |  | 2 |  |  | Ribbed | 0.3015929 |  | 579.1 |  | 579.1 |  |  |  |  | R | 2 | Ribbed | 6 | 16 | 50 |  |  |  | 0.7539822 |  | 494.1 |  |  | 8 | 125 | 2 | 0.5361651 |  | 574.1 |  |  | 6 | 150 | 2 | 0.2513274 | 531.9 | [7 empty] | 1
8 |  | 1 | PW1 | Birely, Lehman (2008) | SI | C | R | 36 |  |  | 159.7 | III | 152 | 457.5 | 3048 | 152.4 | 3660 | 3660 | C | 463296 | 12.7 | 12.7 | 12.7 | 21 |  | 1 |  | 5 | STRAIGHT | 178 | Ribbed | 0.5741932 | 610 | 579 | 694 | 579 | 579 | 694 | 694 |  | R | 4 | Ribbed | 6.35 | 72 | 50.83 |  |  |  | 1.639584 |  | 522 | 583 |  | 6.35 | 152.5 | 2 | 0.2725289 | 228.75 | 522 | 583 |  | 6.35 | 152.4 | 2 | 0.2727077 | 522 | 583 | [6 empty] | 1
9 |  | 2 | PW2 | Birely, Lehman (2008) | SI | C | R | 40.3 |  |  | 242.9 | III | 152 | 457.5 | 3048 | 152.4 | 3660 | 3660 | C | 463296 | 12.7 | 12.7 | 12.7 | 21 |  | 1 |  | 5 | STRAIGHT | 178 | Ribbed | 0.5741932 | 610 | 579 | 694 | 579 | 579 | 694 | 694 |  | R | 4 | Ribbed | 6.35 | 72 | 50.83 |  |  |  | 1.639584 |  | 522 | 583 |  | 6.35 | 152.5 | 2 | 0.2725289 | 228.75 | 522 | 583 |  | 6.35 | 152.4 | 2 | 0.2727077 | 522 | 583 | [6 empty] | 1
10 |  | 3 | PW3 | Birely, Lehman (2008) | SI | C | R | 34.3 |  |  | 160.1 | III | 152 | 38.125 | 3048 | 152.4 | 3660 | 3660 | C | 463296 | 12.7 |  |  | 21 |  |  |  |  | STRAIGHT | 178 | Ribbed | 0.5741932 | 610 | 353 | 537 | [5 empty] | R | 4 | Ribbed | 6.35 | 82 | 44.5 |  |  |  | 1.87281 |  | 522 | 583 |  | 12.7 | 152.5 | 2 | 1.090115 | 228.75 | 353 | 583 |  | 6.35 | 152.4 | 2 | 0.2727077 | 522 | 583 | [6 empty] | 1
11 |  | 4 | PW4 | Birely, Lehman (2008) | SI | C | R | 29.4 |  |  | 160.1 | III | 152 | 38.125 | 3048 | 152.4 | 3660 | 3660 | C | 463296 | 12.7 |  |  | 14 |  |  |  |  | STRAIGHT | 178 | Ribbed | 0.3827955 |  | 462 | 754 | [5 empty] | R | 4 | Ribbed | 6.35 | 72 | 50.83 |  |  |  | 1.639584 |  | 522 | 583 |  | 6.35 | 152.5 | 2 | 0.2725289 | 228.75 | 522 | 583 |  | 6.35 | 152.4 | 2 | 0.2727077 | 522 | 583 | [6 empty] | 1
12 |  | 1 | Chen_CW1 | Chen, 2002 (from Lu et al., 2010, NEES Database) | SI | C | R | 27.6 |  |  | 200 | III | 70 | 100 | 600 | 70 | 3500 | 700 | 2-point loading | 42000 | 6 | 6 |  | 6 | 40 |  | 40 | 1 | STRAIGHT | 300 | Ribbed | 0.4039191 |  | 311.3 |  |  | 311.3 |  |  |  | R | 2 | Ribbed | 6 | 39 | 90 |  |  |  | 0.8975979 |  | 311.3 |  |  | 6 | 80 | 2 | 1.009798 |  | 311.3 |  |  | 6 | 90 | 2 | 0.8975979 | 311.3 |  | 60 | [5 empty] | 9
13 |  | 2 | Chen_CW2 | Chen, 2002 (from Lu et al., 2010, NEES Database) | SI | C | R | 27.6 |  |  | 200 | III | 70 | 100 | 600 | 70 | 3500 | 700 | 2-point loading | 42000 | 6 | 6 |  | 6 | 40 |  | 40 | 1 | STRAIGHT | 300 | Ribbed | 0.4039191 |  | 311.3 |  |  | 311.3 |  |  |  | R | 2 | Ribbed | 6 | 39 | 90 |  |  |  | 0.8975979 |  | 311.3 |  |  | 6 | 80 | 2 | 1.009798 |  | 311.3 |  |  | 6 | 90 | 2 | 0.8975979 | 311.3 |  | 60 | [5 empty] | 1
14 |  | 3 | Chen_CW3 | Chen, 2002 (from Lu et al., 2010, NEES Database) | SI | C | R | 27.6 |  |  | 200 | III | 70 | 100 | 600 | 70 | 3500 | 700 | 2-point loading | 42000 | 6 | 6 |  | 6 | 40 |  | 40 | 1 | STRAIGHT | 300 | Ribbed | 0.4039191 |  | 311.3 |  |  | 311.3 |  |  |  | R | 2 | Ribbed | 6 | 39 | 90 |  |  |  | 0.8975979 |  | 311.3 |  |  | 6 | 80 | 2 | 1.009798 |  | 311.3 |  |  | 6 | 90 | 2 | 0.8975979 | 311.3 |  | 60 | [5 empty] | 1
15 |  | 3 | LWFD1 | Chiou et al. 2004 | SI | C | B | 19.9 |  |  | 0 |  | 250 | 250 | 3200 | 120 | 2200 | 2200 | C | 386500 | 16 |  |  | 5 |  |  |  |  | H | 900 | Ribbed | 0.260106 |  | 414 | [6 empty] | R | 2 | Ribbed | 9.5 | 22 | 100 |  |  |  | 0.5670575 |  | 428.4 |  |  | 10 | 170 | 1 | 0.3849991 |  | 428.4 |  |  | 9.5 | 230 | 2 | 0.513639 | 428.4 | [7 empty] | 2
16 |  | 4 | LWFD2 | Chiou et al. 2004 | SI | C | B | 19.9 |  |  | 0 |  | 250 | 250 | 3200 | 120 | 2200 | 2200 | C | 386500 | 16 |  |  | 4 |  |  |  |  | H | 900 | Ribbed | 0.2080848 |  | 435 | [6 empty] | R | 2 | Ribbed | 9.5 | 22 | 100 |  |  |  | 0.5670575 |  | 428.4 |  |  | 10 | 170 | 1 | 0.3849991 |  | 428.4 |  |  | 9.5 | 230 | 2 | 0.513639 | 428.4 | [7 empty] | 2
17 |  | 7 | MWFD1 | Chiou et al. 2004 | SI | C | B | 20.8 |  |  | 0 |  | 250 | 250 | 2500 | 120 | 2200 | 2200 | C | 302500 | 16 |  |  | 4 |  |  |  |  | H | 900 | Ribbed | 0.265867 |  | 311.3 | [6 empty] | R | 2 | Ribbed | 9.5 | 22 | 100 |  |  |  | 0.5670575 |  | 428.4 |  |  | 10 | 170 | 1 | 0.3849991 |  | 428.4 |  |  | 9.5 | 230 | 2 | 0.513639 | 428.4 | [7 empty] | 4
18 |  | 8 | MWFD2 | Chiou et al. 2004 | SI | C | B | 20.8 |  |  | 0 |  | 250 | 250 | 2500 | 120 | 2200 | 2200 | C | 302500 | 16 |  |  | 8 |  |  |  |  | H | 900 | Ribbed | 0.531734 |  | 311.3 | [6 empty] | R | 2 | Ribbed | 9.5 | 22 | 100 |  |  |  | 0.5670575 |  | 428.4 |  |  | 10 | 170 | 1 | 0.3849991 |  | 428.4 |  |  | 9.5 | 230 | 2 | 0.513639 | 428.4 | [7 empty] | 4
19 |  | 1 | W3 | Cho et al. 2004 | SI | C | R | 38.7 |  |  | 588.24 | III | 152 | 228 | 1000 | 152 | 3750 | 3750 | C | 152000 | 19.5 |  |  | 5 |  | 1 |  | 1 | STRAIGHT | 2500 | Ribbed | 0.5894362 |  | 450 | 610 | 450 | 450 | 610 | 610 | 400 | R | 2 | Ribbed | 6 | 11 | 76 | 6 | 18 | 152 | 0.4895141 | 0.244757 | 381 | 445 | 400 | 11.2 | 215 | 2 | 0.6029397 |  | 488 | 598 | 400 | 11.2 | 215 | 2 | 0.6029397 | 488 | 598 | 400 | [5 empty] | 1
20 |  | 1 | C1i | Daniel, Shiu and Corley (1986) | SI | C | R | 23.27 |  |  | 0 |  | 101.6 | 247.6 | 1905 | 101.6 | 5486.4 | 5486.4 | C | 193548 | 12.7 | 12.7 |  | 6 |  |  |  | 4 | STRAIGHT | 609.6 | Ribbed | 0.3926991 |  | 476 | 696.9 | 476 |  | 696.9 |  | 60 | R | 2 | Ribbed | 6 |  | 152.4 |  |  |  | 0.3652109 |  | 473 |  | 60 | 6 | 102 | 2 | 0.545668 |  | 476 | 710.7 | 60 | 6 | 102 | 2 | 0.545668 | 476 | 710.7 | 60 | [5 empty] | 8
21 |  | 1 | WSH1 | Dazio, Wenk and Bachmann (1999) | SI | C | R | 45 |  |  | 688.5 | IV | 150 | 175 | 2000 | 150 | 4560 | 4560 | C | 300000 | 10 | 10 |  | 6 |  |  | 25 | 1 | STRAIGHT | 600 | Ribbed | 0.1570796 |  | 547.3 | 619.9 | 547.3 | 547.3 | 619.9 | 619.9 |  | R | 2 | Ribbed | 6 | 53 | 75 |  |  |  | 0.5026548 |  | 583.6 | 600.7 |  | 6 | 125 | 2 | 0.3015929 |  | 583.6 | 600.7 |  | 6 | 150 | 2 | 0.2513274 | 583.6 | 600.7 | [6 empty] | 1
22 |  | 2 | WSH2 | Dazio, Wenk and Bachmann (1999) | SI | C | R | 40.5 |  |  | 692.55 | IV | 150 | 175 | 2000 | 150 | 4560 | 4560 | C | 300000 | 10 | 10 |  | 5 |  |  | 25 | 1 | STRAIGHT | 600 | Ribbed | 0.1308997 |  | 583.1 | 747.4 | 583.1 | 583.1 | 747.4 | 747.4 |  | R | 2 | Ribbed | 6 | 53 | 75 |  |  |  | 0.5026548 |  | 484.9 | 534.5 |  | 6 | 125 | 2 | 0.3015929 |  | 484.9 | 534.5 |  | 6 | 150 | 2 | 0.2513274 | 484.9 | 534.5 | [6 empty] | 1
23 |  | 3 | WSH3 | Dazio, Wenk and Bachmann (1999) | SI | C | R | 39.2 |  |  | 682.08 | IV | 150 | 230 | 2000 | 150 | 4560 | 4560 | C | 300000 | 12 | 12 |  | 5 |  |  | 30 | 1 | STRAIGHT | 600 | Ribbed | 0.1884956 |  | 601 | 725.5 | 601 | 601 | 725.5 | 725.5 |  | R | 2 | Ribbed | 6 | 53 | 75 |  |  |  | 0.5026548 |  | 489 | 552.2 |  | 8 | 125 | 2 | 0.5361651 |  | 489 | 552.2 |  | 6 | 150 | 2 | 0.2513274 | 489 | 552.2 | [6 empty] | 1
24 |  | 4 | WSH4 | Dazio, Wenk and Bachmann (1999) | SI | C | R | 40.9 |  |  | 699.39 | IV | 150 | 230 | 2000 | 150 | 4560 | 4560 | C | 300000 | 12 |  |  | 5 |  |  | 30 |  | STRAIGHT | 600 | Ribbed | 0.1884956 |  | 576 | 674.9 | [5 empty] | R | 2 | Ribbed | 6 | 26 | 150 |  |  |  | 0.2513274 |  | 518.9 | 558.7 |  | 8 | 125 | 2 | 0.5361651 |  | 583.7 | 714.4 |  | 6 | 150 | 2 | 0.2513274 | 518.9 | 558.7 | [6 empty] | 1
25 |  | 5 | WSH5 | Dazio, Wenk and Bachmann (1999) | SI | C | R | 38.3 |  |  | 1470.72 | IV | 150 | 230 | 2000 | 150 | 4560 | 4560 | C | 300000 | 8 | 8 |  | 6 |  |  | 30 | 1 | STRAIGHT | 600 | Ribbed | 0.100531 |  | 583.7 | 700.2 | 583.7 | 583.7 | 700.2 | 700.2 |  | R | 2 | Ribbed | 4.2 | 80 | 50 |  |  |  | 0.3694513 |  | 562.2 | 615 |  | 6 | 140 | 2 | 0.2692794 |  | 518.9 | 558.7 |  | 6 | 150 | 2 | 0.2513274 | 518.9 | 558.7 | [6 empty] | 1
26 |  | 6 | WSH6 | Dazio, Wenk and Bachmann (1999) | SI | C | R | 45.6 |  |  | 1477.44 | IV | 150 | 230 | 2000 | 150 | 4520 | 4520 | C | 300000 | 12 | 12 |  | 6 |  |  | 30 | 2 | STRAIGHT | 600 | Ribbed | 0.2261947 |  | 576 | 674.9 | 576 | 576 | 674.9 | 674.9 |  | R | 2 | Ribbed | 6 | 80 | 50 |  |  |  | 0.7539822 |  | 518.9 | 558.7 |  | 8 | 125 | 2 | 0.5361651 |  | 583.7 | 714.4 |  | 6 | 150 | 2 | 0.2513274 | 518.9 | 558.7 | [6 empty] | 4
27 |  | 1 | HPCW-01 | Deng, Liang, Yang (2008) | SI | C | R | 61.43 |  |  | 1004 | III | 100 | 170 | 1000 | 100 | 2100 | 2100 | C | 100000 | 10.49206 | 6.5 |  | 8 | 10 |  | 10 | 1 | STRAIGHT | 500 | Ribbed | 0.6383978 |  | 436 | 636.6 | 433.3 |  | 636.6 |  |  | R | 2 | Ribbed | 4 | 35 | 60 |  |  |  | 0.418879 |  | 836 | 836 |  | 4 | 100 | 2 | 0.2513274 |  | 361.6 | 506.3 |  | 6.5 | 100 | 2 | 0.6636614 | 361.6 | 506.3 | [6 empty] | 1
28 |  | 2 | HPCW-02 | Deng, Liang, Yang (2008) | SI | C | R | 73.56 |  |  | 1004 | III | 100 | 250 | 1000 | 100 | 2100 | 2100 | C | 100000 | 9.65013 | 6.5 |  | 8 | 10 |  | 10 | 2 | STRAIGHT | 500 | Ribbed | 0.5052074 |  | 436 | 636.6 | 433.3 |  | 636.6 |  |  | R | 2 | Ribbed | 5 | 35 | 60 |  |  |  | 0.6544985 |  | 713 | 713 |  | 4 | 100 | 2 | 0.2513274 |  | 361.6 | 506.3 |  | 6.5 | 100 | 2 | 0.6636614 | 361.6 | 506.3 | [6 empty] | 1
29 |  | 3 | HPCW-03 | Deng, Liang, Yang (2008) | SI | C | R | 75.32 |  |  | 1004 | III | 100 | 250 | 1000 | 100 | 2100 | 2100 | C | 100000 | 10.88864 | 6.5 |  | 11 | 10 |  | 10 | 1 | STRAIGHT | 500 | Ribbed | 0.9643708 |  | 426.9124 | 636.6 | 433.3 |  | 636.6 |  |  | R | 2 | Ribbed | 5 | 53 | 40 |  |  |  | 0.9817477 |  | 713 | 713 |  | 4 | 100 | 2 | 0.2513274 |  | 361.6 | 506.3 |  | 8 | 100 | 2 | 1.00531 | 361.6 | 506.3 | [6 empty] | 1
30 |  | 4 | HPCW-04 | Deng, Liang, Yang (2008) | SI | C | R | 86.02 |  |  | 1004 | III | 100 | 330 | 1000 | 100 | 2100 | 2100 | C | 100000 | 9.407444 | 6.5 |  | 4 | 10 |  | 10 | 3 | STRAIGHT | 500 | Ribbed | 0.169057 |  | 414.6293 | 636.6 | 433.3 |  | 636.6 |  |  | R | 2 | Ribbed | 6 | 53 | 40 |  |  |  | 1.413717 |  | 601 | 601 |  | 4 | 100 | 2 | 0.2513274 |  | 361.6 | 506.3 |  | 8 | 100 | 2 | 1.00531 | 361.6 | 506.3 | [6 empty] | 1
31 |  | 1 | original | Elnashai&Pinho 1998 | SI | C |  | 48.4 |  |  | 0 |  | 60 |  | 600 | 60 | 1200 | 1200 |  | 36000 | 8 |  |  | 4 | [7 empty] | 0.5585054 |  | 450 | [7 empty] | 5 |  | 5 |  | 60 |  |  |  | 2.727077 |  | 450 |  |  | 6 |  |  |  |  | 450 |  |  |  |  | 2 | 0.05451389 | [8 empty] | 9
32 |  | 1 | W7101 | Endo (from Lu et al., 2010, NEES Database) | SI | C | B | 26 |  |  | 374.985 |  | 250 | 250 | 2250 | 80 | 1875 | 1875 | 2-point loading | 202500 | 12.7 |  |  | 4 | [6 empty] | Ribbed | 0.2502259 |  | 358.7 | [7 empty] | 2 | Ribbed | 9 | 38 | 50 |  |  |  | 1.017876 |  | 356.7 |  |  | 6 | 50 | 1 | 0.7068583 |  | 623.3 |  |  | 6 | 50 | 2 | 1.413717 | 623.28 | [7 empty] | 4
33 |  | 2 | W7102 | Endo (from Lu et al., 2010, NEES Database) | SI | C | B | 24.6 |  |  | 374.99625 |  | 250 | 250 | 2250 | 80 | 1875 | 1875 | 2-point loading | 202500 | 12.7 |  |  | 4 | [6 empty] | Ribbed | 0.2502259 |  | 358.7 | [7 empty] | 2 | Ribbed | 6 | 19 | 100 |  |  |  | 0.2261947 |  | 623.3 |  |  | 6 | 150 | 1 | 0.2356194 |  | 623.3 |  |  | 6 | 150 | 2 | 0.4712389 | 623.28 | [7 empty] | 4
34 |  | 3 | W7103 | Endo (from Lu et al., 2010, NEES Database) | SI | C | B | 26 |  |  | 374.985 |  | 250 | 250 | 2250 | 80 | 1875 | 1875 | 2-point loading | 202500 | 12.7 |  |  | 4 | [6 empty] | Ribbed | 0.2502259 |  | 358.7 | [7 empty] | 2 | Ribbed | 6 | 19 | 100 |  |  |  | 0.2261947 |  | 623.3 |  |  | 6 | 150 | 1 | 0.2356194 |  | 623.3 |  |  | 6 | 150 | 2 | 0.4712389 | 623.28 | [7 empty] | 4
35 |  | 4 | W7104 | Endo (from Lu et al., 2010, NEES Database) | SI | C | B | 24.6 |  |  | 374.99625 |  | 250 | 250 | 2250 | 50 | 1875 | 1875 | 2-point loading | 150000 | 12.7 |  |  | 4 | [6 empty] | Ribbed | 0.337805 |  | 358.7 | [7 empty] | 2 | Ribbed | 6 | 19 | 100 |  |  |  | 0.2261947 |  | 623.3 |  |  | 6 | 150 | 1 | 0.3769911 |  | 623.3 |  |  | 6 | 150 | 2 | 0.7539822 | 623.28 | [7 empty] | 1
36 |  | 5 | W7105 | Endo (from Lu et al., 2010, NEES Database) | SI | C | B | 26 |  |  | 374.985 |  | 250 | 250 | 2250 | 50 | 875 | 875 | 2-point loading | 150000 | 12.7 |  |  | 4 | [6 empty] | Ribbed | 0.337805 |  | 358.7 | [7 empty] | 2 | Ribbed | 9 | 18 | 50 |  |  |  | 1.017876 |  | 356.7 |  |  | 6 | 50 | 1 | 1.130973 |  | 623.3 |  |  | 6 | 50 | 2 | 2.261947 | 623.28 | [7 empty] | 1
37 |  | 1 | H-1.4-N0.25 | Esaki et al. 1994 | SI | C | B | 21.7 |  |  | 158.627 | I | 100 | 100 | 850 | 50 | 900 | 1190 | C | 42500 | 9.5 |  |  | 4 |  |  |  |  | H |  | Ribbed | 0.6671264 |  | 359 | 505.9017 | [5 empty] | R | 2 | Ribbed | 3.2 | 15 | 15 | 3.2 | 20 | 25 | 1.07233 | 0.6433982 | 291 | 505.9017 |  | 2 | 25 | 1 | 0.2513274 |  | 291 | 333.9324 |  | 2 | 25 | 1 | 0.2513274 | 291 | 333.9324 | [6 empty] | 2
38 |  | 2 | H-1.4-N0.33 | Esaki et al. 1994 | SI | C | B | 24.2 |  |  | 230.384 | I | 100 | 100 | 850 | 50 | 900 | 1190 | C | 42500 | 9.5 |  |  | 4 |  |  |  |  | H |  | Ribbed | 0.6671264 |  | 359 | 505.9017 | [5 empty] | R | 2 | Ribbed | 3.2 | 15 | 15 | 3.2 | 20 | 25 | 1.07233 | 0.6433982 | 291 | 505.9017 |  | 2 | 25 | 1 | 0.2513274 |  | 291 | 333.9324 |  | 2 | 25 | 1 | 0.2513274 | 291 | 333.9324 | [6 empty] | 4
39 |  | 3 | H-2-N0.33 | Esaki et al. 1994 | SI | C | B | 18.7 |  |  | 178.024 | I | 100 | 100 | 850 | 50 | 900 | 1700 | C | 42500 | 9.5 |  |  | 4 |  |  |  |  | H |  | Ribbed | 0.6671264 |  | 359 | 505.9017 | [5 empty] | R | 2 | Ribbed | 3.2 | 15 | 15 | 3.2 | 20 | 25 | 1.07233 | 0.6433982 | 291 | 505.9017 |  | 2 | 25 | 1 | 0.2513274 |  | 291 | 333.9324 |  | 2 | 25 | 1 | 0.2513274 | 291 | 333.9324 | [6 empty] | 1
40 |  | 1 | A1M_end-A | Ghorbani-Renani et al 2009 | SI | M | R | 30 |  |  | 0 |  | 200 | 165 | 1300 | 200 | 2700 | 2700 | C | 260000 | 25 |  |  | 4 | 30 |  | 30 |  | STRAIGHT | 3000 | Ribbed | 0.7551905 |  | 413 | 552 |  |  |  |  | 60 | R | 2 | Ribbed | 11.3 | 27 | 100 |  |  |  | 1.002875 |  | 413 | 552 | 60 | 16 | 161.7 | 2 | 1.243426 |  | 413 | 552 | 60 | 16 | 300 | 2 | 0.6702064 | 413 | 552 | 60 | [5 empty] | 1
41 |  | 2 | A2C_end-A | Ghorbani-Renani et al 2009 | SI | C | R | 30 |  |  | 0 |  | 200 | 175 | 1300 | 200 | 2700 | 2700 | C | 260000 | 25 |  |  | 4 | 30 |  | 30 |  | STRAIGHT | 3000 | Ribbed | 0.7551905 |  | 413 | 552 |  |  |  |  | 60 | R | 2 | Ribbed | 11.3 | 27 | 100 |  |  |  | 1.002875 |  | 413 | 552 | 60 | 16 | 158.3 | 2 | 1.270132 |  | 413 | 552 | 60 | 16 | 300 | 2 | 0.6702064 | 413 | 552 | 60 | [5 empty] | 8
42 |  | 4 | B1M_end-A | Ghorbani-Renani et al 2009 | SI | M | R | 30 |  |  | 0 |  | 84 | 90 | 548 | 84 | 1140 | 1140 | C | 46032 | 9.5 |  |  | 4 | 12 |  | 12 |  | STRAIGHT | 3000 | Ribbed | 0.6159383 |  | 413 | 552 |  |  |  |  | 60 | R | 2 | Ribbed | 4.8 | 27 | 42 |  |  |  | 1.025826 |  | 220 | 400 |  | 9.5 | 127 | 1 | 0.6644374 |  | 413 | 552 | 60 | 9.5 | 127 | 2 | 1.328875 | 413 | 552 | 60 | [5 empty] | 1
43 |  | 5 | B2C_end-A | Ghorbani-Renani et al 2009 | SI | C | R | 30 |  |  | 0 |  | 84 | 65 | 548 | 84 | 1140 | 1140 | C | 46032 | 9.5 |  |  | 4 | 12 |  | 12 |  | STRAIGHT | 3000 | Ribbed | 0.6159383 |  | 413 | 552 |  |  |  |  | 60 | R | 2 | Ribbed | 4.8 | 27 | 42 |  |  |  | 1.025826 |  | 220 | 400 |  | 9.5 | 127 | 1 | 0.6644374 |  | 413 | 552 | 60 | 9.5 | 127 | 2 | 1.328875 | 413 | 552 | 60 | [5 empty] | 1
44 |  | 1 | M1 | Greifenhagen&Lestuzzi 2006 | SI | C | R | 50.7 |  |  | 136 |  | 100 | 25 | 1000 | 100 | 690 | 690 | C | 100000 | 6 |  |  | 2 |  |  |  |  | STRAIGHT |  | Ribbed | 0.05654867 |  | 504 | 634 | [5 empty] | R | 2 | Ribbed | 6 | 4 | 173.33 |  |  |  | 0.3262486 |  | 504 | 634 |  | 6 | 190 | 2 | 0.2976246 |  | 504 | 634 |  | 6 | 175 | 2 | 0.3231352 | 504 | 634 | [6 empty] | 1
45 |  | 2 | M2 | Greifenhagen&Lestuzzi 2006 | SI | C | R | 51 |  |  | 136 |  | 100 | 25 | 1000 | 100 | 690 | 690 | C | 100000 | 6 |  |  | 2 |  |  |  |  | STRAIGHT |  | Ribbed | 0.05654867 |  | 504 | 634 | [5 empty] | R | 2 | Ribbed | 6 | 4 | 173.33 |  |  |  | 0.3262486 |  | 504 | 800 |  | 6 | 190 | 2 | 0.2976246 |  | 504 | 634 |  | 4 | 175 | 2 | 0.1436157 | 745 | 800 | [6 empty] | 1
46 |  | 3 | M3 | Greifenhagen&Lestuzzi 2006 | SI | C | R | 20.1 |  |  | 136 |  | 80 | 12 | 900 | 80 | 690 | 690 | C | 72000 | 6 |  |  | 2 |  |  |  |  | STRAIGHT |  | Ribbed | 0.07853982 |  | 504 | 634 | [5 empty] | R | 2 | Ribbed | 4 | 5 | 122 |  |  |  | 0.2575076 |  | 745 | 800 |  | 6 | 219 | 2 | 0.3227664 |  | 504 | 634 |  | 4 | 122 | 2 | 0.2575076 | 745 | 800 | [6 empty] | 5
47 |  | 4 | M4 | Greifenhagen&Lestuzzi 2006 | SI | C | R | 24.4 |  |  | 136 |  | 80 | 12 | 900 | 80 | 690 | 690 | C | 72000 | 6 |  |  | 2 |  |  |  |  | STRAIGHT |  | Ribbed | 0.07853982 |  | 504 | 634 | [5 empty] | R | 2 | Ribbed | 4 | 5 | 122 |  |  |  | 0.2575076 |  | 745 | 800 |  | 6 | 219 | 2 | 0.3227664 |  | 504 | 634 |  | 4 | 122 | 2 | 0.2575076 | 745 | 800 | [6 empty] | 1
48 |  | 1 | 1A | Hines et al. 2004 | SI | C | O | 38.1 |  |  | 878.254149 | II | 305 | 305 | 1219 | 152 | 4928 | 4928 | C | 185593 | 9 | 13 | 13 | 9 | 13 | 2 | 13 | 3 |  |  | Ribbed | 0.494701 |  | 462 |  | 462 | 462 | 690 | 690 |  | R | 2 | Ribbed | 10 | 65 | 76 |  |  |  | 0.6776516 |  | 462 | 738 |  | 13 | 127 | 2 | 1.375179 |  | 462 | 690 |  | 10 | 152 | 2 | 0.6798807 | 462 | 745 | [6 empty] | 1
49 |  | 2 | 2A | Hines et al. 2004 | SI | C | O | 36.6 |  |  | 884.500305 | II | 305 | 305 | 1219 | 152 | 2438 | 2438 | C | 185593 | 13 | 13 | 13 | 9 | 13 | 2 | 13 | 3 |  |  | Ribbed | 0.6436615 |  | 455 |  | 455 | 455 | 662 | 662 |  | R | 2 | Ribbed | 10 | 32 | 76 |  |  |  | 0.6776516 |  | 503 | 745 |  | 13 | 127 | 2 | 1.375179 |  | 455 | 662 |  | 10 | 152 | 2 | 0.6798807 | 455 | 662 | [6 empty] | 1
50 |  | 3 | 2C | Hines et al. 2004 | SI | C | O | 31.1 |  |  | 761 | II | 304 | 305 | 1219 | 102 | 2438 | 2438 | C | 154838 | 13 | 13 | 13 | 12 | 13 | 3 | 13 | 3 |  |  | Ribbed | 1.02868 |  | 496 |  | 496 | 496 | 724 | 724 |  | R | 2 | Ribbed | 6 | 32 | 76 |  |  |  | 0.244757 |  | 496 | 703 |  | 13 | 127 | 2 | 2.049287 |  | 496 | 724 |  | 6 | 229 | 2 | 0.2420955 | 483 | 724 | [6 empty] | 1
51 |  | 4 | 3B | Hines et al. 2004 | SI | C | O | 40.9 |  |  | 601 | II | 304 | 305 | 762 | 102 | 1905 | 1905 | C | 108224 | 19 | 19 | 19 | 12 | 13 | 3 | 13 | 3 |  |  | Ribbed | 3.143799 |  | 427 |  | 427 | 427 | 624 | 624 |  | R | 2 | Ribbed | 6 | 37 | 51 |  |  |  | 0.364736 |  | 434 | 683 |  | 6 | 127 | 2 | 0.4365344 |  | 434 | 686 |  | 6 | 102 | 2 | 0.5435281 | 434 | 686 | [6 empty] | 1
52 |  | 5 | 3C | Hines et al. 2004 | SI | C | O | 40.9 |  |  | 981.0820015 | II | 305 | 305 | 1829 | 102 | 4572 | 4572 | C | 217363 | 19 | 19 | 19 | 12 | 13 | 3 | 13 | 3 |  |  | Ribbed | 1.565282 |  | 427 |  | 427 | 427 | 625 | 624 |  | R | 2 | Ribbed | 6 | 90 | 51 |  |  |  | 0.3635401 |  | 434 | 683 |  | 6 | 127 | 2 | 0.4365344 |  | 434 | 686 |  | 6 | 102 | 2 | 0.5435281 | 434 | 686 | [6 empty] | 1
53 |  | 1 | Hirosawa_7-1 | Hirosawa, 1975 (from Lu et al., 2010, NEES Database) | SI | C | R | 17.2 |  |  | 544 |  | 160 | 160 | 1700 | 160 | 1700 | 1700 | C | 272000 | 19.1 |  |  | 5 | [7 empty] | 0.5266932 |  | 376.32 | [7 empty] | 2 | Ribbed | 13 | 6 | 264 |  |  |  | 0.6284673 |  | 418.95 | - |  | 9 | 131 | 2 | 0.6070348 |  | 406.7 |  |  | 13 | 264 | 2 | 0.6284673 | 418.95 | [7 empty] | 5
54 |  | 2 | Hirosawa_7-2 | Hirosawa, 1975 (from Lu et al., 2010, NEES Database) | SI | C | R | 20.8 |  |  | 544 |  | 160 | 160 | 1700 | 160 | 1700 | 1700 | C | 272000 | 19.1 |  |  | 5 | [7 empty] | 0.5266932 |  | 376.32 | [7 empty] | 2 | Ribbed | 13 | 6 | 264 |  |  |  | 0.6284673 |  | 418.95 | - |  | 9 | 131 | 2 | 0.6070348 |  | 406.7 |  |  | 13 | 264 | 2 | 0.6284673 | 418.95 | [7 empty] | 2
55 |  | 3 | Hirosawa_7-3 | Hirosawa, 1975 (from Lu et al., 2010, NEES Database) | SI | C | R | 20.8 |  |  | 544 |  | 160 | 160 | 1700 | 160 | 1700 | 1700 | C | 272000 | 19.1 |  |  | 5 | [7 empty] | 0.5266932 |  | 376.32 | [7 empty] | 2 | Ribbed | 13 | 6 | 264 |  |  |  | 0.6284673 |  | 421.302 | - |  | 9 | 131 | 2 | 0.6070348 |  | 406.7 |  |  | 13 | 132 | 2 | 1.256935 | 421.302 | [7 empty] | 4
56 |  | 4 | Hirosawa_7-4 | Hirosawa, 1975 (from Lu et al., 2010, NEES Database) | SI | C | R | 13.7 |  |  | 544 |  | 160 | 160 | 1700 | 160 | 1700 | 1700 | C | 272000 | 19.1 |  |  | 5 | [7 empty] | 0.5266932 |  | 376.32 | [7 empty] | 2 | Ribbed | 13 | 6 | 264 |  |  |  | 0.6284673 |  | 421.302 | - |  | 9 | 131 | 2 | 0.6070348 |  | 406.7 |  |  | 13 | 132 | 2 | 1.256935 | 421.302 | [7 empty] | 9
57 |  | 5 | Hirosawa_7-5 | Hirosawa, 1975 (from Lu et al., 2010, NEES Database) | SI | C | R | 14.7 |  |  | 544 |  | 160 | 160 | 1700 | 160 | 1700 | 1700 | C | 272000 | 19.1 |  |  | 5 | [7 empty] | 0.5266932 |  | 376.32 | [7 empty] | 2 | Ribbed | 13 | 6 | 264 |  |  |  | 0.6284673 |  | 414.932 | - |  | 9 | 133 | 2 | 0.5979065 |  | 406.7 |  |  | 13 | 66 | 2 | 2.513869 | 414.932 | [7 empty] | 4
58 |  | 9 | Hirosawa_8-3 | Hirosawa, 1975 (from Lu et al., 2010, NEES Database) | SI | C | R | 14.7 |  |  | 544 |  | 160 | 160 | 1700 | 160 | 1700 | 1700 | C | 272000 | 19.1 |  |  | 2 | [7 empty] | 0.2106773 |  | 382.004 | [7 empty] | 2 | Ribbed | 13 | 6 | 264 |  |  |  | 0.6284673 |  | 414.932 | - |  | 9 | 133 | 2 | 0.5979065 |  | 406.7 |  |  | 13 | 66 | 2 | 2.513869 | 414.932 | [7 empty] | 9
59 |  | 10 | Hirosawa_8-4 | Hirosawa, 1975 (from Lu et al., 2010, NEES Database) | SI | C | R | 18.3 |  |  | 544 |  | 160 | 160 | 1700 | 160 | 1700 | 1700 | C | 272000 | 19.1 |  |  | 2 | [7 empty] | 0.2106773 |  | 382.004 | [7 empty] | 2 | Ribbed | 13 | 6 | 264 |  |  |  | 0.6284673 |  | 414.932 |  |  | 9 | 133 | 2 | 0.5979065 |  | 406.7 |  |  | 13 | 66 | 2 | 2.513869 | 414.932 | [7 empty] | 9
60 |  | 11 | Hirosawa_9-1 | Hirosawa, 1975 (from Lu et al., 2010, NEES Database) | SI | C | R | 20.8 |  |  | 272 |  | 160 | 160 | 850 | 160 | 1700 | 1700 | C | 136000 | 22.2 |  |  | 3 | [7 empty] | 0.8538433 |  | 380.142 | [7 empty] | 2 | Ribbed | 13 | 6 | 264 |  |  |  | 0.6284673 |  | 421.302 |  |  | 9 | 133 | 1 | 0.2989532 |  | 406.7 |  |  | 13 | 132 | 2 | 1.256935 | 421.302 | [7 empty] | 9
61 |  | 12 | Hirosawa_9-2 | Hirosawa, 1975 (from Lu et al., 2010, NEES Database) | SI | C | R | 17.8 |  |  | 272 |  | 160 | 160 | 850 | 160 | 1700 | 1700 | C | 136000 | 22.2 |  |  | 3 | [7 empty] | 0.8538433 |  | 380.142 | [7 empty] | 2 | Ribbed | 13 | 6 | 264 |  |  |  | 0.6284673 |  | 421.302 |  |  | 9 | 133 | 1 | 0.2989532 |  | 406.7 |  |  | 13 | 132 | 2 | 1.256935 | 421.302 | [7 empty] | 9
62 |  | 13 | Hirosawa_9-3 | Hirosawa, 1975 (from Lu et al., 2010, NEES Database) | SI | C | R | 17.8 |  |  | 272 |  | 160 | 160 | 850 | 160 | 1700 | 1700 | C | 136000 | 19.1 |  |  | 4 | [7 empty] | 0.8427091 |  | 377.3 | [7 empty] | 2 | Ribbed | 13 | 6 | 264 |  |  |  | 0.6284673 |  | 414.932 |  |  | 9 | 133 | 1 | 0.2989532 |  | 406.7 |  |  | 13 | 66 | 2 | 2.513869 | 414.932 | [7 empty] | 9
63 |  | 14 | Hirosawa_9-4 | Hirosawa, 1975 (from Lu et al., 2010, NEES Database) | SI | C | R | 20.8 |  |  | 272 |  | 160 | 160 | 850 | 160 | 1700 | 1700 | C | 136000 | 19.1 |  |  | 4 | [7 empty] | 0.8427091 |  | 377.3 | [7 empty] | 2 | Ribbed | 13 | 6 | 264 |  |  |  | 0.6284673 |  | 414.932 |  |  | 9 | 133 | 1 | 0.2989532 |  | 406.7 |  |  | 13 | 66 | 2 | 2.513869 | 414.932 | [7 empty] | 9
64 |  | 15 | Hirosawa _1-1 | Hirosawa, 1975 (from Lu et al., 2010, NEES Database) | SI | C | B | 23.5 |  |  | 0 | - | 100 | 100 | 600 | 30 | 700 | 700 | C | 22000 | 4 |  |  | 20 | [6 empty] | Ribbed | 1.142397 |  | 208.74 | [7 empty] | 2 | Ribbed | 1.4 | 14 | 50 |  |  |  | 0.06157522 |  | 294 |  |  | 2 | 50 | 1 | 0.2094395 |  | 293.02 |  |  | 2 | 50 | 1 | 0.2094395 | 293.02 | [7 empty] | 1
65 |  | 16 | Hirosawa _1-2 | Hirosawa, 1975 (from Lu et al., 2010, NEES Database) | SI | C | B | 27.1 |  |  | 36.90213 |  | 100 | 100 | 600 | 30 | 700 | 700 | C | 22000 | 4 |  |  | 20 | [6 empty] | Ribbed | 1.142397 |  | 208.74 | [7 empty] | 2 | Ribbed | 1.4 | 14 | 50 |  |  |  | 0.06157522 |  | 294 |  |  | 2 | 50 | 1 | 0.2094395 |  | 293.02 |  |  | 2 | 50 | 1 | 0.2094395 | 293.02 | [7 empty] | 1
66 |  | 17 | Hirosawa _1-3 | Hirosawa, 1975 (from Lu et al., 2010, NEES Database) | SI | C | B | 26.9 |  |  | 63.52768 |  | 100 | 100 | 600 | 30 | 700 | 700 | C | 22000 | 4 |  |  | 20 | [6 empty] | Ribbed | 1.142397 |  | 208.74 | [7 empty] | 2 | Ribbed | 1.4 | 14 | 50 |  |  |  | 0.06157522 |  | 294 |  |  | 2 | 50 | 1 | 0.2094395 |  | 293.02 |  |  | 2 | 50 | 1 | 0.2094395 | 293.02 | [7 empty] | 1
67 |  | 18 | Hirosawa _1-4 | Hirosawa, 1975 (from Lu et al., 2010, NEES Database) | SI | C | B | 25.7 |  |  | 122.29 |  | 100 | 100 | 600 | 30 | 700 | 700 | C | 22000 | 4 |  |  | 20 | [6 empty] | Ribbed | 1.142397 |  | 208.74 | [7 empty] | 2 | Ribbed | 1.4 | 14 | 50 |  |  |  | 0.06157522 |  | 294 |  |  | 2 | 50 | 1 | 0.2094395 |  | 293.02 |  |  | 2 | 50 | 1 | 0.2094395 | 293.02 | [7 empty] | 1
68 |  | 19 | Hirosawa _3-1 | Hirosawa, 1975 (from Lu et al., 2010, NEES Database) | SI | C | B | 25.2 |  |  | 0 |  | 150 | 100 | 600 | 30 | 1400 | 1400 | 2-point loading | 27000 | 4.2 |  |  | 29 | [6 empty] | Ribbed | 1.488068 |  | 275.968 | [7 empty] | 2 | Ribbed | 1.4 | 28 | 50 |  |  |  | 0.04105014 |  | 294 |  |  | 2 | 50 | 1 | 0.2094395 |  | 475.3 |  |  | 2 | 50 | 1 | 0.2094395 | 475.3 | [7 empty] | 1
69 |  | 20 | Hirosawa _3-2 | Hirosawa, 1975 (from Lu et al., 2010, NEES Database) | SI | C | B | 28.3 |  |  | 42 |  | 150 | 100 | 600 | 30 | 1400 | 1400 | 2-point loading | 27000 | 4 |  |  | 31 | [6 empty] | Ribbed | 1.442806 |  | 220.99 | [7 empty] | 2 | Ribbed | 1.4 | 28 | 50 |  |  |  | 0.04105014 |  | 294 |  |  | 2 | 50 | 1 | 0.2094395 |  | 475.3 |  |  | 2 | 50 | 1 | 0.2094395 | 475.3 | [7 empty] | 1
70 |  | 21 | Hirosawa _3-3 | Hirosawa, 1975 (from Lu et al., 2010, NEES Database) | SI | C | B | 28 |  |  | 84 |  | 150 | 100 | 600 | 30 | 1400 | 1400 | 2-point loading | 27000 | 4 |  |  | 31 | [6 empty] | Ribbed | 1.442806 |  | 220.99 | [7 empty] | 2 | Ribbed | 1.4 | 28 | 50 |  |  |  | 0.04105014 |  | 294 |  |  | 2 | 50 | 1 | 0.2094395 |  | 475.3 |  |  | 2 | 50 | 1 | 0.2094395 | 475.3 | [7 empty] | 5
71 |  | 22 | Hirosawa _3-4 | Hirosawa, 1975 (from Lu et al., 2010, NEES Database) | SI | C | B | 29 |  |  | 126 |  | 150 | 100 | 600 | 30 | 1400 | 1400 | 2-point loading | 27000 | 4 |  |  | 31 | [6 empty] | Ribbed | 1.442806 |  | 220.99 | [7 empty] | 2 | Ribbed | 1.4 | 28 | 50 |  |  |  | 0.04105014 |  | 294 |  |  | 2 | 50 | 1 | 0.2094395 |  | 475.3 |  |  | 2 | 50 | 1 | 0.2094395 | 475.3 | [7 empty] | 2
72 |  | 23 | Hirosawa _2-1 | Hirosawa, 1975 (from Lu et al., 2010, NEES Database) | SI | C | B | 18.6 |  |  | 0 |  | 100 | 100 | 600 | 30 | 700 | 700 | C | 22000 | 4 |  |  | 20 | [6 empty] | Ribbed | 1.142397 |  | 212.66 | [7 empty] | 2 | Ribbed | 1.4 | 14 | 50 |  |  |  | 0.06157522 |  | 294 |  |  | 2 | 50 | 1 | 0.2094395 |  | 261.66 |  |  | 2 | 50 | 1 | 0.2094395 | 261.66 | [7 empty] | 1
73 |  | 24 | Hirosawa _2-2 | Hirosawa, 1975 (from Lu et al., 2010, NEES Database) | SI | C | B | 18.6 |  |  | 0 |  | 100 | 100 | 600 | 30 | 700 | 700 | C | 22000 | 4 |  |  | 20 | [6 empty] | Ribbed | 1.142397 |  | 212.66 | [7 empty] | 1 | Ribbed | 1.4 | 14 | 50 |  |  |  | 0.03078761 |  | 294 |  |  | 2 | 50 | 1 | 0.2094395 |  | 261.66 |  |  | 2 | 50 | 1 | 0.2094395 | 261.66 | [7 empty] | 1
74 |  | 25 | Hirosawa _2-3 | Hirosawa, 1975 (from Lu et al., 2010, NEES Database) | SI | C | B | 29.9 |  |  | 102.8817 |  | 100 | 100 | 600 | 30 | 700 | 700 | C | 22000 | 4 |  |  | 20 | [6 empty] | Ribbed | 1.142397 |  | 208.74 | [7 empty] | 1 | Ribbed | 1.4 | 14 | 50 |  |  |  | 0.03078761 |  | 294 |  |  | 2 | 50 | 1 | 0.2094395 |  | 293.02 |  |  | 2 | 50 | 1 | 0.2094395 | 293.02 | [7 empty] | 1
75 |  | 1 | MW1 | Hsiao, Wang, Chiou (2008) | SI | C | B | 28.6 |  |  | 0 |  | 250 | 250 | 2000 | 80 | 2300 | 2300 | C | 182500 | 16 |  |  | 4 |  |  |  |  | W |  | Ribbed | 0.4406837 |  | 515.48 | [6 empty] | R | 2 | Ribbed | 9.525 | 8 | 100 |  |  |  | 0.5700459 |  | 364.56 |  |  | 9.525 | 250 | 1 | 0.3562787 |  | 364.56 |  |  | 9.525 | 250 | 1 | 0.3562787 | 364.56 | [7 empty] | 5
76 |  | 2 | LW1 | Hsiao, Wang, Chiou (2008) | SI | C | B | 27.3 |  |  | 0 |  | 250 | 250 | 3000 | 80 | 2300 | 2300 | C | 262500 | 16 |  |  | 4 |  |  |  |  | W |  | Ribbed | 0.3063801 |  | 515.48 | [6 empty] | R | 2 | Ribbed | 9.525 | 8 | 100 |  |  |  | 0.5700459 |  | 364.56 |  |  | 9.525 | 250 | 1 | 0.3562787 |  | 364.56 |  |  | 9.525 | 250 | 1 | 0.3562787 | 364.56 | [7 empty] | 2
77 |  | 1 | WF-12 | Hwang, Tu, Yeh, Chiou | SI | C | B | 13.9 |  |  | 0 |  | 300 | 500 | 3500 | 120 | 1800 | 1800 | C | 450000 | 19.05 | 19.05 | 19.05 | 10 | 40 | 1 | 40 | 2 | STRAIGHT | 700 | Ribbed | 0.6333843 |  | 571 |  | 571 | 571 |  |  |  | UJ | 3 | Ribbed | 4 | 19 | 80 |  |  |  | 0.1570796 |  | 443 |  |  | 9.525 | 300 | 1 | 0.1979326 |  | 364 |  |  | 9.525 | 300 | 1 | 0.1979326 | 364.56 | [7 empty] | 4
78 |  | 2 | WF-15 | Hwang, Tu, Yeh, Chiou | SI | C | B | 22.6 |  |  | 0 |  | 300 | 500 | 3500 | 150 | 1800 | 1800 | C | 525000 | 19.05 | 19.05 | 19.05 | 10 | 40 | 1 | 40 | 2 | STRAIGHT | 700 | Ribbed | 0.5429009 |  | 571 |  | 571 | 571 |  |  |  | UJ | 3 | Ribbed | 12.7 | 19 | 80 |  |  |  | 1.583461 |  | 443 |  |  | 12.7 | 200 | 2 | 0.8445125 |  | 443 |  |  | 12.7 | 200 | 2 | 0.8445125 | 364.56 | [7 empty] | 8
79 |  | 1 | SW1 | Ji (2000) | SI | C | R | 13.5 |  |  | 73.33333 | III | 60 | 120 | 1000 | 60 | 3000 | 3000 | C | 60000 | 12 | 12 |  | 6 |  |  |  | 1 | H | 360 | Ribbed | 1.130973 |  | 371.7 | 524.3 | 371.7 |  | 524.3 |  |  | R | 2 | Ribbed | 4 | 100 | 30 |  |  |  | 1.396263 |  | 452.9 | 500.8 |  | 4 | 100 | 2 | 0.418879 |  | 452.9 | 500.8 |  | 4 | 100 | 2 | 0.418879 | 452.9 | 500.8 | [6 empty] | 2
80 |  | 2 | SW2 | Ji (2000) | SI | C | B | 13.5 |  |  | 60 | III | 120 | 120 | 1000 | 60 | 3000 | 3000 | C | 60000 | 12 | 12 |  | 6 |  |  |  | 1 | H | 360 | Ribbed | 1.130973 |  | 371.7 | 524.3 | 371.7 |  | 524.3 |  |  | R | 2 | Ribbed | 6 | 100 | 30 |  |  |  | 1.570796 |  | 450.8 | 615.6 |  | 6 | 100 | 2 | 0.9424778 |  | 500.8 | 500.8 |  | 4 | 100 | 2 | 0.418879 | 452.9 | 500.8 | [6 empty] | 1
81 |  | 3 | SW3 | Ji (2000) | SI | C | F | 13.5 |  |  | 38.33333 | III | 420 | 60 | 1000 | 60 | 3000 | 3000 | C | 78000 | 12 | 0 | 12 | 7 |  | 4 |  |  | H | 360 | Ribbed | 1.014976 |  | 371.7 | 524.3 |  | 371.7 |  | 524.3 |  | R | 2 | Ribbed | 4 | 100 | 30 |  |  |  | 0.1994662 |  | 452.9 | 500.8 |  | 4 | 100 | 2 | 0.418879 |  | 500.8 | 500.8 |  | 4 | 100 | 2 | 0.418879 | 452.9 | 500.8 | [6 empty] | 1
82 |  | 1 | SSW-2 | Jiang (1999) | SI | C | R | 18.3 |  |  | 204.39087 | III | 67 | 95 | 1667 | 67 | 933 | 933 | C | 111689 | 8 |  |  | 4 | [6 empty] | Ribbed | 0.1800195 |  | 297 | 452 | [6 empty] | 2 | Ribbed | 6.5 | 10 | 90 |  |  |  | 1.100599 |  | 325 | 452 |  | 6.5 | 90 | 2 | 1.100599 |  | 325 | 478 |  | 6.24 | 90 | 2 | 1.014312 | 325 | 478 | [6 empty] | 8
83 |  | 2 | SSW-3 | Jiang (1999) | SI | C | R | 18.3 |  |  | 408.78174 | III | 67 | 95 | 1667 | 67 | 933 | 933 | C | 111689 | 10 |  |  | 4 | [6 empty] | Ribbed | 0.2812804 |  | 291 | 452 | [6 empty] | 2 | Ribbed | 6.5 | 10 | 90 |  |  |  | 1.100599 |  | 325 | 452 |  | 6.5 | 90 | 2 | 1.100599 |  | 325 | 478 |  | 6.24 | 90 | 2 | 1.014312 | 325 | 478 | [6 empty] | 8
84 |  | 3 | SSW-T | Jiang (1999) | SI | C | B | 24.1 |  |  | 198.825 | III | 75 | 140 | 1000 | 75 | 2175 | 2175 | C | 64500 | 6.5 |  |  | 8 | [6 empty] | Ribbed | 0.411573 |  | 289 | 465 | [6 empty] | 2 | Ribbed | 6.5 | 24 | 90 |  |  |  | 0.9832021 |  | 289 | 465 |  | 6.5 | 90 | 2 | 0.9832021 |  | 289 | 465 |  |  |  | 2 | 0.983 | 289 | 465 | [6 empty] | 1
85 |  | 1 | NW-1 | Kabeyasawa & Hiraishi | SI | C | B | 87.6 |  |  | 1787.04 | II | 200 | 200 | 1700 | 80 | 3000 | 3400 | C | 144000 | 9.5 | 9.5 | 9.5 | 12 |  | 2 |  | 2 | CH | 600 | Ribbed | 0.5906849 |  | 776 | 996 | 776 | 776 | 996 | 996 | 800 | RU | 4 | Ribbed | 6.35 | 75 | 40 |  |  |  | 1.583461 |  | 1262 | 1373 |  | 6.35 | 150 | 2 | 0.5278203 |  | 1000 | 1187 |  | 6.35 | 150 | 2 | 0.5278203 | 1000 | 1187 | [6 empty] | 5
86 |  | 2 | NW-2 | Kabeyasawa & Hiraishi | SI | C | B | 93.6 |  |  | 1750.32 | II | 200 | 200 | 1700 | 80 | 3000 | 2260 | C | 144000 | 9.5 | 9.5 | 9.5 | 12 |  | 2 |  | 2 | CH | 600 | Ribbed | 0.5906849 |  | 776 | 996 | 776 | 776 | 996 | 996 | 800 | RU | 4 | Ribbed | 6.35 | 75 | 40 |  |  |  | 1.583461 |  | 1262 | 1373 |  | 6.35 | 150 | 2 | 0.5278203 |  | 1000 | 1187 |  | 6.35 | 150 | 2 | 0.5278203 | 1000 | 1187 | [6 empty] | 5
87 |  | 3 | NW-3 | Kabeyasawa & Hiraishi | SI | C | B | 55.5 |  |  | 1358.64 | II | 200 | 200 | 1700 | 80 | 3000 | 3400 | C | 144000 | 9.5 | 9.5 | 9.5 | 12 |  | 2 |  | 2 | CH | 600 | Ribbed | 0.5906849 |  | 713 | 840 | 713 | 713 | 840 | 840 | 600 | RU | 4 | Ribbed | 5 | 75 | 40 |  |  |  | 0.9817477 |  | 1233 | 1523 |  | 6.35 | 150 | 1 | 0.2639101 |  | 753 | 952 |  | 6.35 | 150 | 1 | 0.2639101 | 753 | 952 | [6 empty] | 5
88 |  | 4 | NW-4 | Kabeyasawa & Hiraishi | SI | C | B | 54.6 |  |  | 1577.94 | II | 200 | 200 | 1700 | 80 | 3000 | 3400 | C | 144000 | 9.5 | 9.5 | 9.5 | 16 |  | 2 |  | 2 | CH | 600 | Ribbed | 0.7875798 |  | 713 | 840 | 713 | 713 | 840 | 840 | 600 | RU | 4 | Ribbed | 5 | 75 | 40 |  |  |  | 0.9817477 |  | 1233 | 1523 |  | 6.35 | 150 | 1 | 0.2639101 |  | 753 | 952 |  | 6.35 | 150 | 1 | 0.2639101 | 753 | 952 | [6 empty] | 5
89 |  | 5 | NW-5 | Kabeyasawa & Hiraishi | SI | C | B | 60.3 |  |  | 1373.634 | II | 200 | 200 | 1700 | 80 | 3000 | 3400 | C | 144000 | 9.5 | 9.5 | 9.5 | 16 |  | 2 |  | 2 | CH | 600 | Ribbed | 0.7875798 |  | 713 | 840 | 713 | 713 | 840 | 840 | 600 | RU | 4 | Ribbed | 5 | 75 | 40 |  |  |  | 0.9817477 |  | 1233 | 1523 |  | 6.35 | 150 | 2 | 0.5278203 |  | 753 | 952 |  | 6.35 | 150 | 2 | 0.5278203 | 753 | 952 | [6 empty] | 5
90 |  | 6 | NW-6 | Kabeyasawa & Hiraishi | SI | C | B | 65.2 |  |  | 1551.76 | II | 200 | 200 | 1700 | 80 | 3000 | 3400 | C | 144000 | 12.7 | 12.7 | 12.7 | 12 |  | 2 |  | 2 | CH | 600 | Ribbed | 1.055641 |  | 726 | 916 | 726 | 726 | 916 | 916 | 600 | RU | 4 | Ribbed | 5 | 75 | 40 |  |  |  | 0.9817477 |  | 1233 | 1523 |  | 6.35 | 150 | 2 | 0.5278203 |  | 352 | 952 |  | 6.35 | 150 | 2 | 0.5278203 | 753 | 952 | [6 empty] | 5
91 |  | 1 | NW-1 | Kabeyasawa and Matsumoto (1992) | SI | C | B | 87.6 |  |  | 1764 | III | 200 | 200 | 1700 | 80 | 3000 | 3400 | C | 144000 | 10 | 10 | 10 | 12 |  | 2 |  | 2 | CH | 400 | Ribbed | 0.6544985 |  | 776 | 996 | 776 | 776 | 996 | 996 | 800 | RU | 4 | Ribbed | 6 | 75 | 40 |  |  |  | 1.413717 |  | 1262 | 1373 |  | 6 | 150 | 2 | 0.4712389 |  | 352 | 1187 |  | 6 | 40 | 2 | 1.767146 | 1001 | 1187 | [6 empty] | 2
92 |  | 2 | NW-2 | Kabeyasawa and Matsumoto (1992) | SI | C | B | 93.6 |  |  | 1764 | III | 200 | 200 | 1700 | 80 | 3000 | 2260 | C | 144000 | 10 | 10 | 10 | 12 |  | 2 |  | 2 | CH | 400 | Ribbed | 0.6544985 |  | 776 | 996 | 776 | 776 | 996 | 996 | 800 | RU | 4 | Ribbed | 6 | 50 | 40 |  |  |  | 1.413717 |  | 1262 | 1373 |  | 6 | 150 | 2 | 0.4712389 |  | 352 | 1187 |  | 6 | 40 | 2 | 1.767146 | 1001 | 1187 | [6 empty] | 2
93 |  | 3 | NW-3 | Kabeyasawa and Matsumoto (1992) | SI | C | B | 55.5 |  |  | 1372 | III | 200 | 200 | 1700 | 80 | 3000 | 3400 | C | 144000 | 10 | 10 | 10 | 12 |  | 2 |  | 2 | CH | 400 | Ribbed | 0.6544985 |  | 713 | 996 | 776 | 776 | 996 | 996 | 600 | RU | 4 | Ribbed | 5 | 75 | 40 |  |  |  | 0.9817477 |  | 1233 | 1373 |  | 6 | 150 | 1 | 0.2356194 |  | 352 | 952 |  | 5 | 40 | 1 | 0.6135923 | 1233 | 1523 | [6 empty] | 2
94 |  | 4 | NW-4 | Kabeyasawa and Matsumoto (1992) | SI | C | B | 54.6 |  |  | 1568 | III | 200 | 200 | 1700 | 80 | 3000 | 3400 | C | 144000 | 10 | 10 | 10 | 16 |  | 2 |  | 2 | CH | 400 | Ribbed | 0.8726646 |  | 713 | 996 | 776 | 776 | 996 | 996 | 600 | RU | 4 | Ribbed | 5 | 75 | 40 |  |  |  | 0.9817477 |  | 1233 | 1373 |  | 6 | 150 | 1 | 0.2356194 |  | 352 | 952 |  | 5 | 40 | 1 | 0.6135923 | 1233 | 1523 | [6 empty] | 2
95 |  | 5 | NW-5 | Kabeyasawa and Matsumoto (1992) | SI | C | B | 60.3 |  |  | 1372 | III | 200 | 200 | 1700 | 80 | 3000 | 3400 | C | 144000 | 10 | 10 | 10 | 16 |  | 2 |  | 2 | CH | 400 | Ribbed | 0.8726646 |  | 776 | 996 | 776 | 776 | 996 | 996 | 600 | RU | 4 | Ribbed | 5 | 75 | 40 |  |  |  | 0.9817477 |  | 1233 | 1373 |  | 6 | 150 | 2 | 0.4712389 |  | 352 | 952 |  | 5 | 40 | 2 | 1.227185 | 1233 | 1523 | [6 empty] | 2
96 |  | 6 | NW-6 | Kabeyasawa and Matsumoto (1992) | SI | C | B | 65.2 |  |  | 1568 | III | 200 | 200 | 1700 | 80 | 3000 | 3400 | C | 144000 | 13 | 10 | 10 | 12 |  | 2 |  | 2 | CH | 400 | Ribbed | 0.9555678 |  | 726 | 996 | 726 | 726 | 996 | 996 | 600 | RU | 4 | Ribbed | 5 | 75 | 40 |  |  |  | 0.9817477 |  | 1233 | 1373 |  | 6 | 150 | 2 | 0.4712389 |  | 352 | 952 |  | 5 | 40 | 2 | 1.227185 | 1233 | 1523 | [6 empty] | 2
97 |  | 1 | HW-1 | Kabeyasawa, Ohkubo et Nakamura (1996) | SI | C | O | 35.5 |  |  | 1668 | III | 1600 | 401 | 2200 | 200 | 3000 | 4000 | C | 921200 | 13 | 13 | 13 | 44 |  | 3 |  | 9 | STRAIGHT |  | Ribbed | 0.6339797 |  | 367 | 538 | 367 | 13 | 538 | 538 |  | RJ | 8 | Ribbed | 5 | 60 | 50 |  |  |  | 0.1963495 |  | 1375 | 1446 |  | 6 | 50 | 2 | 0.5654867 |  | 402 | 548 |  | 6 | 50 | 4 | 1.130973 | 402 | 548 | [6 empty] | 1
98 |  | 2 | HW-2 | Kabeyasawa, Ohkubo et Nakamura (1996) | SI | C | O | 35.5 |  |  | 1668 | III | 1600 | 401 | 2200 | 200 | 3000 | 4000 | C | 921200 | 13 | 13 | 13 | 44 |  | 3 |  | 9 | STRAIGHT |  | Ribbed | 0.6339797 |  | 367 | 538 | 367 | 13 | 538 | 538 |  | RJ | 8 | Ribbed | 5 | 60 | 50 |  |  |  | 0.1963495 |  | 1375 | 1446 |  | 10 | 50 | 2 | 1.570796 |  | 402 | 548 |  | 6 | 50 | 4 | 1.130973 | 402 | 548 | [6 empty] | 2
99 |  | 3 | HW-3 | Kabeyasawa, Ohkubo et Nakamura (1996) | SI | C | O | 35.5 |  |  | 1668 | III | 1600 | 401 | 2200 | 200 | 3000 | 4000 | C | 921200 | 13 | 13 | 13 | 44 |  | 3 |  | 9 | STRAIGHT |  | Ribbed | 0.6339797 |  | 367 | 538 | 367 | 13 | 538 | 538 |  | RJ | 8 | Ribbed | 5 | 60 | 50 |  |  |  | 0.1963495 |  | 1375 | 1446 |  | 10 | 51 | 3 | 2.309995 |  | 402 | 548 |  | 6 | 50 | 4 | 1.130973 | 402 | 548 | [6 empty] | 1
100 |  | 1 | C07N10 | Kimura & Ishikawa 2008 | SI | C | R | 74.9 |  |  | 1685.25 |  | 150 |  | 1500 | 150 | 3000 | 3000 |  | 225000 | 13 |  |  | 14 |  |  |  |  | STRAIGHT | 675 | Ribbed | 0.8258898 |  | 704 | [7 empty] | 2 |  | 10 |  | 100 |  |  |  | 1.047198 |  | 752 |  |  | 10 | 100 | 2 | 1.047198 |  | 352 |  |  | 3.15 | 100 | 1 | 0.05233333 | 802 | [7 empty] | 1
101 |  | 2 | C07N15 | Kimura & Ishikawa 2008 | SI | C | R | 74.9 |  |  | 2527.875 |  | 150 |  | 1500 | 150 | 3000 | 3000 |  | 225000 | 13 |  |  | 14 |  |  |  |  | STRAIGHT | 675 | Ribbed | 0.8258898 |  | 704 | [7 empty] | 2 |  | 10 |  | 100 |  |  |  | 1.047198 |  | 752 |  |  | 10 | 100 | 2 | 1.047198 |  | 352 |  |  | 3.15 | 100 | 1 | 0.05233333 | 802 | [7 empty] | 1
102 |  | 3 | C10N10 | Kimura & Ishikawa 2008 | SI | C | R | 109.1 |  |  | 2454.75 |  | 150 |  | 1500 | 150 | 3000 | 3000 |  | 225000 | 13 |  |  | 14 |  |  |  |  | STRAIGHT | 675 | Ribbed | 0.8258898 |  | 704 | [7 empty] | 2 |  | 10 |  | 100 |  |  |  | 1.047198 |  | 752 |  |  | 10 | 100 | 2 | 1.047198 |  | 352 |  |  | 3.15 | 100 | 1 | 0.05233333 | 802 | [7 empty] | 1
103 |  | 4 | W8N18 | Kimura et Sugano (1996) | SI | C | B | 72.8 |  |  | 1765 |  | 200 | 200 | 1400 | 80 | 2400 | 2400 | C | 120000 | 10 | 10 | 10 | 12 |  | 2 |  | 2 | STRAIGHT | 400 | Ribbed | 0.7853982 |  | 580 | 658 | 580 | 580 | 658 | 658 | SD345 | RJ | 4 | Ribbed | 6 | 48 | 50 |  |  |  | 1.130973 |  | 385 | 654 | SD345 | 6 | 60 | 2 | 1.178097 |  | 352 | 934 | SR785 | 6 | 60 | 2 | 1.178097 | 849 | 926 | SR785 | [5 empty] | 4
104 |  | 5 | W8N13 | Kimura et Sugano (1996) | SI | C | B | 79 |  |  | 1275 |  | 200 | 200 | 1400 | 80 | 2400 | 2400 | C | 120000 | 10 | 10 | 10 | 12 |  | 2 |  | 2 | STRAIGHT | 400 | Ribbed | 0.7853982 |  | 580 | 658 | 580 | 580 | 658 | 658 | SD345 | RJ | 4 | Ribbed | 6 | 48 | 50 |  |  |  | 1.130973 |  | 385 | 654 | SD346 | 6 | 60 | 2 | 1.178097 |  | 852 | 934 | SR786 | 6 | 60 | 2 | 1.178097 | 849 | 926 | SR786 | [5 empty] | 4
105 |  | 6 | W8N08H | Kimura et Sugano (1996) | SI | C | B | 79.4 |  |  | 785 |  | 200 | 200 | 1400 | 80 | 2400 | 2400 | C | 120000 | 10 | 10 | 10 | 12 |  | 2 |  | 2 | STRAIGHT | 400 | Ribbed | 0.7853982 |  | 580 | 658 | 580 | 580 | 658 | 658 | SD590 | RJ | 4 | Ribbed | 6 | 48 | 50 |  |  |  | 1.130973 |  | 385 | 654 | SD347 | 6 | 60 | 2 | 1.178097 |  | 852 | 934 | SR787 | 6 | 60 | 2 | 1.178097 | 849 | 926 | SR787 | [5 empty] | 4
106 |  | 7 | W4N18 | Kimura et Sugano (1996) | SI | C | B | 43.1 |  |  | 1765 |  | 200 | 200 | 1400 | 80 | 2400 | 2400 | C | 120000 | 10 | 10 | 10 | 12 |  | 2 |  | 2 | STRAIGHT | 400 | Ribbed | 0.7853982 |  | 580 | 658 | 580 | 580 | 658 | 658 | SD345 | RJ | 4 | Ribbed | 6 | 48 | 50 |  |  |  | 1.130973 |  | 385 | 654 | SD348 | 6 | 60 | 2 | 1.178097 |  | 852 | 934 | SR788 | 6 | 60 | 2 | 1.178097 | 849 | 926 | SR788 | [5 empty] | 4
107 |  | 8 | W4N18C | Kimura et Sugano (1996) | SI | C | B | 42.5 |  |  | 1765 |  | 200 | 200 | 1400 | 80 | 2400 | 2400 | C | 120000 | 10 | 10 | 10 | 12 |  | 2 |  | 2 | STRAIGHT | 400 | Ribbed | 0.7853982 |  | 580 | 658 | 580 | 580 | 658 | 658 | SD345 | RJ | 4 | Ribbed | 6 | 69 | 35 |  |  |  | 1.615676 |  | 385 | 654 | SD349 | 6 | 60 | 2 | 1.178097 |  | 852 | 934 | SR789 | 6 | 60 | 2 | 1.178097 | 849 | 926 | SR789 | [5 empty] | 4
108 |  | 2 | Kokusho_1-2 | Kokusho (from Lu et al., 2010, NEES Database) | SI | C | B | 22.4 |  |  | 0 |  | 150 | 30 | 430 | 30 | 150 | 150 | C | 15600 | 1.4 |  |  | 20 | [6 empty] | Ribbed | 0.1973565 |  | 382.2 | [7 empty] | 2 | Ribbed | 1.4 | 5 | 30 |  |  |  | 0.06841691 |  | 382.2 |  |  | 1.4 | 30 | 2 | 0.3420845 |  | 382.2 |  |  | 1.4 | 30 | 2 | 0.3420845 | 382.2 | [7 empty] | 2
109 |  | 3 | Kokusho_1-3 | Kokusho (from Lu et al., 2010, NEES Database) | SI | C | B | 16.9 |  |  | 0 |  | 150 | 30 | 430 | 30 | 150 | 150 | C | 15600 | 1.4 |  |  | 20 | [6 empty] | Ribbed | 0.1973565 |  | 382.2 | [7 empty] | 2 | Ribbed | 1.4 | 5 | 30 |  |  |  | 0.06841691 |  | 382.2 |  |  | 1.4 | 30 | 2 | 0.3420845 |  | 382.2 |  |  | 1.4 | 30 | 2 | 0.3420845 | 382.2 | [7 empty] | 2
110 |  | 4 | Kokusho_1-4 | Kokusho (from Lu et al., 2010, NEES Database) | SI | C | B | 16.9 |  |  | 0 |  | 150 | 30 | 430 | 30 | 150 | 150 | C | 15600 | 1.4 |  |  | 20 | [6 empty] | Ribbed | 0.1973565 |  | 382.2 | [7 empty] | 2 | Ribbed | 1.4 | 5 | 30 |  |  |  | 0.06841691 |  | 382.2 |  |  | 2 | 30 | 1 | 0.3490659 |  | 333.2 |  |  | 2 | 30 | 1 | 0.3490659 | 333.2 | [7 empty] | 2
111 |  | 5 | Kokusho_1-5 | Kokusho (from Lu et al., 2010, NEES Database) | SI | C | B | 16.9 |  |  | 0 |  | 150 | 30 | 430 | 30 | 150 | 150 | C | 15600 | 1.4 |  |  | 20 | [6 empty] | Ribbed | 0.1973565 |  | 382.2 | [7 empty] | 2 | Ribbed | 1.4 | 5 | 30 |  |  |  | 0.06841691 |  | 382.2 |  |  | 1.4 | 30 | 2 | 0.3420845 |  | 382.2 |  |  | 1.4 | 30 | 2 | 0.3420845 | 382.2 | [7 empty] | 2
112 |  | 6 | Kokusho_1-6 | Kokusho (from Lu et al., 2010, NEES Database) | SI | C | B | 16.1 |  |  | 0 |  | 150 | 30 | 430 | 30 | 150 | 150 | C | 15600 | 1.4 |  |  | 20 | [6 empty] | Ribbed | 0.1973565 |  | 382.2 | [7 empty] | 2 | Ribbed | 1.4 | 5 | 30 |  |  |  | 0.06841691 |  | 382.2 |  |  | 1.4 | 30 | 2 | 0.3420845 |  | 382.2 |  |  | 1.4 | 30 | 2 | 0.3420845 | 382.2 | [7 empty] | 2
113 |  | 7 | Kokusho_1-7 | Kokusho (from Lu et al., 2010, NEES Database) | SI | C | B | 16.1 |  |  | 0 |  | 150 | 30 | 430 | 30 | 150 | 150 | C | 15600 | 1.4 |  |  | 20 | [6 empty] | Ribbed | 0.1973565 |  | 382.2 | [7 empty] | 2 | Ribbed | 1.4 | 5 | 30 |  |  |  | 0.06841691 |  | 382.2 |  |  | 1.4 | 30 | 2 | 0.3420845 |  | 382.2 |  |  | 1.4 | 30 | 2 | 0.3420845 | 382.2 | [7 empty] | 2
114 |  | 8 | Kokusho_2-1 | Kokusho (from Lu et al., 2010, NEES Database) | SI | C | B | 26.5 |  |  | 0 |  | 145 | 30 | 430 | 25 | 150 | 150 | C | 13600 | 1.4 |  |  | 20 | [6 empty] | Ribbed | 0.2263795 |  | 401.8 | [7 empty] | 2 | Ribbed | 1.4 | 5 | 30 |  |  |  | 0.07077611 |  | 401.8 |  |  | 1.4 | 30 | 2 | 0.4105014 |  | 401.8 |  |  | 1.4 | 30 | 2 | 0.4105014 | 401.8 | [7 empty] | 2
115 |  | 9 | Kokusho_2-2 | Kokusho (from Lu et al., 2010, NEES Database) | SI | C | B | 17.9 |  |  | 0 |  | 145 | 30 | 430 | 23 | 150 | 150 | C | 12860 | 1.4 |  |  | 20 | [6 empty] | Ribbed | 0.239406 |  | 401.8 | [7 empty] | 2 | Ribbed | 1.4 | 5 | 30 |  |  |  | 0.07077611 |  | 401.8 |  |  | 1.4 | 30 | 2 | 0.4461972 |  | 401.8 |  |  | 1.4 | 30 | 2 | 0.4461972 | 401.8 | [7 empty] | 2
116 |  | 10 | Kokusho_2-3 | Kokusho (from Lu et al., 2010, NEES Database) | SI | C | B | 17.9 |  |  | 0 |  | 145 | 30 | 430 | 25 | 150 | 150 | C | 13600 | 1.4 |  |  | 20 | [6 empty] | Ribbed | 0.2263795 |  | 401.8 | [7 empty] | 2 | Ribbed | 1.4 | 5 | 30 |  |  |  | 0.07077611 |  | 401.8 |  |  | 2 | 30 | 1 | 0.418879 |  | 323.4 |  |  | 2 | 30 | 1 | 0.418879 | 323.4 | [7 empty] | 2
117 |  | 11 | Kokusho_2-4 | Kokusho (from Lu et al., 2010, NEES Database) | SI | C | B | 15.4 |  |  | 0 |  | 145 | 30 | 430 | 20 | 150 | 150 | C | 11750 | 1.4 |  |  | 20 | [6 empty] | Ribbed | 0.2620222 |  | 401.8 | [7 empty] | 2 | Ribbed | 1.4 | 5 | 30 |  |  |  | 0.07077611 |  | 401.8 |  |  | 2 | 30 | 1 | 0.5235988 |  | 323.4 |  |  | 2 | 30 | 1 | 0.5235988 | 323.4 | [7 empty] | 2
118 |  | 12 | Kokusho_2-5 | Kokusho (from Lu et al., 2010, NEES Database) | SI | C | B | 19.9 |  |  | 0 |  | 145 | 30 | 430 | 23 | 150 | 150 | C | 12860 | 1.4 |  |  | 20 | [6 empty] | Ribbed | 0.239406 |  | 401.8 | [7 empty] | 2 | Ribbed | 1.4 | 5 | 30 |  |  |  | 0.07077611 |  | 401.8 |  |  | 2 | 20 | 1 | 0.6829549 |  | 0 |  |  | 2 | 20 | 1 | 0.6829549 | 323.4 | [7 empty] | 2
119 |  | 13 | Kokusho_3-1 | Kokusho (from Lu et al., 2010, NEES Database) | SI | C | B | 14.2 |  |  | 0 |  | 145 | 30 | 430 | 23 | 400 | 400 | C | 12860 | 1.4 |  |  | 43 | [6 empty] | Ribbed | 0.5147228 |  | 406.994 | [7 empty] | 2 | Ribbed | 1.4 | 13 | 30 | [5 empty] | 401.8 | [7 empty] | 382.2 | [14 empty] | 2
120 |  | 15 | Kokusho_3-3 | Kokusho (from Lu et al., 2010, NEES Database) | SI | C | B | 14.2 |  |  | 0 |  | 145 | 30 | 430 | 27 | 400 | 400 | C | 14340 | 1.4 |  |  | 43 | [6 empty] | Ribbed | 0.4615994 |  | 406.994 | [7 empty] | 2 | Ribbed | 1.4 | 13 | 30 |  |  |  | 0.07077611 |  | 401.8 |  |  | 1.4 | 30 | 2 | 0.3800939 |  | 382.2 |  |  | 1.4 | 30 | 2 | 0.3800939 | 401.8 | [7 empty] | 2
121 |  | 16 | Kokusho_3-4 | Kokusho (from Lu et al., 2010, NEES Database) | SI | C | B | 14.2 |  |  | 0 |  | 145 | 30 | 430 | 24 | 400 | 400 | C | 13230 | 1.4 |  |  | 43 | [6 empty] | Ribbed | 0.5003277 |  | 406.994 | [7 empty] | 2 | Ribbed | 1.4 | 13 | 30 |  |  |  | 0.07077611 |  | 401.8 |  |  | 1.4 | 30 | 2 | 0.4276057 |  | 382.2 |  |  | 1.4 | 30 | 2 | 0.4276057 | 323.4 | [7 empty] | 2
122 |  | 17 | Kokusho_3-5 | Kokusho (from Lu et al., 2010, NEES Database) | SI | C | B | 16.2 |  |  | 0 |  | 145 | 30 | 430 | 22 | 400 | 400 | C | 12490 | 1.4 |  |  | 43 | [6 empty] | Ribbed | 0.5299708 |  | 406.994 | [7 empty] | 2 | Ribbed | 1.4 | 13 | 30 |  |  |  | 0.07077611 |  | 401.8 |  |  | 2 | 30 | 1 | 0.4759989 |  | 382.2 |  |  | 2 | 30 | 1 | 0.4759989 | 323.4 | [7 empty] | 2
123 |  | 18 | Kokusho_3-6 | Kokusho (from Lu et al., 2010, NEES Database) | SI | C | B | 13.8 |  |  | 0 |  | 145 | 30 | 430 | 16 | 400 | 400 | C | 10270 | 1.4 |  |  | 43 | [6 empty] | Ribbed | 0.6445312 |  | 406.994 | [7 empty] | 2 | Ribbed | 1.4 | 13 | 30 |  |  |  | 0.07077611 |  | 401.8 |  |  | 2 | 30 | 1 | 0.6544985 |  | 382.2 |  |  | 2 | 30 | 1 | 0.6544985 | 323.4 | [7 empty] | 2
124 |  | 19 | Kokusho_3-7 | Kokusho (from Lu et al., 2010, NEES Database) | SI | C | B | 17.9 |  |  | 0 |  | 145 | 30 | 430 | 22 | 400 | 400 | C | 12490 | 1.4 |  |  | 43 | [6 empty] | Ribbed | 0.5299708 |  | 406.994 | [7 empty] | 2 | Ribbed | 1.4 | 13 | 30 |  |  |  | 0.07077611 |  | 401.8 |  |  | 2 | 20 | 1 | 0.7139983 |  | 401.8 |  |  | 2 | 20 | 1 | 0.7139983 | 323.4 | [7 empty] | 2
125 |  | 20 | Kokusho_3-8 | Kokusho (from Lu et al., 2010, NEES Database) | SI | C | B | 16.8 |  |  | 0 |  | 145 | 30 | 430 | 22 | 400 | 400 | C | 12490 | 1.4 |  |  | 43 | [6 empty] | Ribbed | 0.5299708 |  | 406.994 | [7 empty] | 2 | Ribbed | 1.4 | 13 | 30 |  |  |  | 0.07077611 |  | 401.8 |  |  | 2 | 20 | 1 | 0.7139983 |  | 401.8 |  |  | 2 | 20 | 1 | 0.7139983 | 323.4 | [7 empty] | 2
126 |  | 21 | Kokusho_4-1 | Kokusho (from Lu et al., 2010, NEES Database) | SI | C | B | 23.9 |  |  | 0 |  | 145 | 30 | 430 | 24 | 330 | 330 | C | 13230 | 1.4 |  |  | 43 | [6 empty] | Ribbed | 0.5003277 |  | 406.994 | [7 empty] | 2 | Ribbed | 1.4 | 11 | 30 |  |  |  | 0.07077611 |  | 401.8 |  |  | 1.4 | 30 | 2 | 0.4276057 |  | 323.4 |  |  | 1.4 | 30 | 2 | 0.4276057 | 323.4 | [7 empty] | 2
127 |  | 22 | Kokusho_4-2 | Kokusho (from Lu et al., 2010, NEES Database) | SI | C | B | 16.2 |  |  | 0 |  | 145 | 30 | 430 | 23 | 330 | 330 | C | 12860 | 1.4 |  |  | 43 | [6 empty] | Ribbed | 0.5147228 |  | 406.994 | [7 empty] | 2 | Ribbed | 1.4 | 11 | 30 |  |  |  | 0.07077611 |  | 401.8 |  |  | 1.4 | 30 | 2 | 0.4461972 |  | 323.4 |  |  | 1.4 | 30 | 2 | 0.4461972 | 323.4 | [7 empty] | 2
128 |  | 23 | Kokusho_4-3 | Kokusho (from Lu et al., 2010, NEES Database) | SI | C | B | 15.7 |  |  | 0 |  | 145 | 30 | 430 | 23 | 330 | 330 | C | 12860 | 1.4 |  |  | 43 | [6 empty] | Ribbed | 0.5147228 |  | 406.994 | [7 empty] | 2 | Ribbed | 1.4 | 11 | 30 |  |  |  | 0.07077611 |  | 401.8 |  |  | 2 | 30 | 1 | 0.4553033 |  | 323.4 |  |  | 2 | 30 | 1 | 0.4553033 | 323.4 | [7 empty] | 2
129 |  | 24 | Kokusho_4-4 | Kokusho (from Lu et al., 2010, NEES Database) | SI | C | B | 16.4 |  |  | 0 |  | 145 | 30 | 430 | 21 | 330 | 330 | C | 12120 | 1.4 |  |  | 43 | [6 empty] | Ribbed | 0.5461498 |  | 406.994 | [7 empty] | 2 | Ribbed | 1.4 | 11 | 30 |  |  |  | 0.07077611 |  | 401.8 |  |  | 2 | 30 | 1 | 0.4986655 |  |  |  |  | 2 | 30 | 1 | 0.4986655 | 323.4 | [7 empty] | 2
130 |  | 25 | Kokusho_5-1 | Kokusho (from Lu et al., 2010, NEES Database) | SI | C | B | 13.7 |  |  | 0 |  | 60 | 60 | 420 | 20 | 230 | 230 | C | 9600 | 4 |  |  | 5 | [6 empty] | Ribbed | 0.6544985 |  | 342.608 | [7 empty] | 2 | Ribbed | 1.4 | 8 | 30 | [5 empty] | 401.8 | [22 empty] | 2
131 |  | 26 | Kokusho_5-2 | Kokusho (from Lu et al., 2010, NEES Database) | SI | C | B | 13.7 |  |  | 0 |  | 60 | 60 | 420 | 20 | 230 | 230 | C | 9600 | 4 |  |  | 5 | [6 empty] | Ribbed | 0.6544985 |  | 342.608 | [7 empty] | 2 | Ribbed | 1.4 | 8 | 30 |  |  |  | 0.1710423 |  | 401.8 |  |  | 2 | 30 | 1 | 0.5235988 |  | 401.4 |  |  | 2 | 30 | 1 | 0.5235988 | 323.4 | [7 empty] | 2
132 |  | 27 | Kokusho_5-3 | Kokusho (from Lu et al., 2010, NEES Database) | SI | C | B | 19.1 |  |  | 0 |  | 60 | 60 | 420 | 20 | 230 | 230 | C | 9600 | 4 |  |  | 9 | [6 empty] | Ribbed | 1.178097 |  | 334.278 | [7 empty] | 2 | Ribbed | 1.4 | 8 | 30 | [5 empty] | 401.8 | [7 empty] | 323.4 | [14 empty] | 2
133 |  | 28 | Kokusho_6-1 | Kokusho (from Lu et al., 2010, NEES Database) | SI | C | B | 18 |  |  | 0 |  | 60 | 60 | 420 | 20 | 230 | 230 | 2-point loading | 9600 | 4 |  |  | 9 | [6 empty] | Ribbed | 1.178097 |  | 334.278 | [7 empty] | 2 | Ribbed | 1.4 | 8 | 30 | [5 empty] | 401.8 | [7 empty] | 323.4 | [14 empty] | 2
134 |  | 29 | Kokusho_6-2 | Kokusho (from Lu et al., 2010, NEES Database) | SI | C | B | 19.1 |  |  | 0 |  | 60 | 60 | 420 | 20 | 230 | 230 | 2-point loading | 9600 | 4 |  |  | 9 | [6 empty] | Ribbed | 1.178097 |  | 334.278 | [7 empty] | 2 | Ribbed | 1.4 | 8 | 30 |  |  |  | 0.1710423 |  | 401.8 |  |  | 2 | 30 | 1 | 0.5235988 |  | 323.4 |  |  | 2 | 30 | 1 | 0.5235988 | 323.4 | [7 empty] | 2
135 |  | 30 | Kokusho_6-3 | Kokusho (from Lu et al., 2010, NEES Database) | SI | C | B | 18 |  |  | 0 |  | 60 | 60 | 420 | 20 | 230 | 230 | 2-point loading | 9600 | 4 |  |  | 9 | [6 empty] | Ribbed | 1.178097 |  | 334.278 | [7 empty] | 1 | Ribbed | 1.4 | 8 | 30 |  |  |  | 0.08552113 |  | 401.8 |  |  | 2 | 30 | 1 | 0.5235988 |  | 323.4 |  |  | 2 | 30 | 1 | 0.5235988 | 323.4 | [7 empty] | 2
136 |  | 31 | Kokusho_6-4 | Kokusho (from Lu et al., 2010, NEES Database) | SI | C | B | 16.7 |  |  | 0 |  | 60 | 60 | 420 | 20 | 230 | 230 | 2-point loading | 9600 | 4.2 |  |  | 12 | [6 empty] | Ribbed | 1.731803 |  | 294 | [7 empty] | 1 | Ribbed | 1.4 | 8 | 30 |  |  |  | 0.08552113 |  | 372.4 | [7 empty] | 323.4 | [14 empty] | 2
137 |  | 32 | Kokusho_6-5 | Kokusho (from Lu et al., 2010, NEES Database) | SI | C | B | 15.2 |  |  | 0 |  | 60 | 60 | 420 | 20 | 230 | 230 | 2-point loading | 9600 | 4.2 |  |  | 12 | [6 empty] | Ribbed | 1.731803 |  | 294 | [7 empty] | 2 | Ribbed | 1.4 | 8 | 30 |  |  |  | 0.1710423 |  | 372.4 | [22 empty] | 2
138 |  | 33 | Kokusho_6-6 | Kokusho (from Lu et al., 2010, NEES Database) | SI | C | B | 15.2 |  |  | 0 |  | 60 | 60 | 420 | 20 | 230 | 230 | 2-point loading | 9600 | 4.2 |  |  | 12 | [6 empty] | Ribbed | 1.731803 |  | 294 | [7 empty] | 2 | Ribbed | 1.4 | 8 | 30 |  |  |  | 0.1710423 |  | 372.4 | [22 empty] | 2
139 |  | 34 | Kokusho_6-7 | Kokusho (from Lu et al., 2010, NEES Database) | SI | C | B | 29.4 |  |  | 0 |  | 60 | 60 | 420 | 20 | 230 | 230 | 2-point loading | 9600 | 4.2 |  |  | 8 | [6 empty] | Ribbed | 1.154535 |  | 294 | [7 empty] | 2 | Ribbed | 1.4 | 8 | 30 |  |  |  | 0.1710423 |  | 372.4 |  |  | 2 | 30 | 1 | 0.5235988 |  | 372.4 |  |  | 1.4 | 30 | 1 | 0.2565634 | 372.4 | [7 empty] | 2
140 |  | 1 | W1 | Layssi,Cook (2012) | SI | C | R | 31.2 |  |  | 0 |  | 150 | 56 | 1200 | 150 | 3250 | 3250 | C | 180000 | 19.5 |  |  | 2 | 36 |  | 25 |  | STRAIGHT |  | Ribbed | 0.3318307 | 600 | 460 | 637 |  |  |  |  | 400 |  | 0 | Ribbed | 11.3 | 13 | 250 |  |  |  | 0 |  | 470 | 727 | 400 | 1.4 | 277 | 1 | 0.003704887 | 350 | 470 | 727 | 400 | 6 | 250 | 1 | 0.07539822 | 470 | 727 | 400 | [5 empty] | 2
141 |  | 2 | W2 | Layssi,Cook (2012) | SI | C | R | 30.4 |  |  | 0 |  | 150 | 95 | 1200 | 150 | 3250 | 3250 | C | 180000 | 19.5 |  |  | 4 | 36 |  | 25 |  | STRAIGHT |  | Ribbed | 0.6636614 | 600 | 460 | 637 |  |  |  |  | 400 |  | 0 | Ribbed | 11.3 | 13 | 250 |  |  |  | 0 |  | 470 | 727 | 400 | 10 | 277 | 1 | 0.1890248 | 350 | 470 | 727 | 400 | 6 | 250 | 1 | 0.07539822 | 470 | 727 | 400 | [5 empty] | 6
142 |  | 1 | SW30 | Lefas, Kotsovos (1990) | SI | M | R | 30.1 |  |  | 0 |  | 65 | 140 | 650 | 65 | 1425 | 1425 | C | 42250 | 8 | 8 |  | 6 |  |  |  | 1 | STRAIGHT | 300 | Ribbed | 0.7138293 |  | 470 | 565 | 470 |  | 565 |  |  | R | 2 | Ribbed | 4 | 25 | 130 |  |  |  | 0.2974289 |  | 420 | 610 |  | 10 | 92.5 | 2 | 2.612551 |  | 470 | 565 |  | 6.25 | 260 | 2 | 0.3630724 | 520 | 610 | [6 empty] | 9
143 |  | 2 | SW31 | Lefas, Kotsovos (1990) | SI | C | R | 35.2 |  |  | 0 |  | 65 | 140 | 650 | 65 | 1425 | 1425 | C | 42250 | 8 | 8 |  | 6 |  |  |  | 1 | STRAIGHT | 300 | Ribbed | 0.7138293 |  | 470 | 565 | 470 |  | 565 |  |  | R | 2 | Ribbed | 4 | 25 | 130 |  |  |  | 0.2974289 |  | 420 | 610 |  | 10 | 92.5 | 2 | 2.612551 |  | 470 | 565 |  | 6.25 | 260 | 2 | 0.3630724 | 520 | 610 | [6 empty] | 9
144 |  | 3 | SW32 | Lefas, Kotsovos (1990) | SI | C | R | 53.6 |  |  | 0 |  | 65 | 140 | 650 | 65 | 1425 | 1425 | C | 42250 | 8 | 8 |  | 6 |  |  |  | 1 | STRAIGHT | 300 | Ribbed | 0.7138293 |  | 470 | 565 | 470 |  | 565 |  |  | R | 2 | Ribbed | 4 | 25 | 130 |  |  |  | 0.2974289 |  | 420 | 610 |  | 10 | 92.5 | 2 | 2.612551 |  | 470 | 565 |  | 6.25 | 260 | 2 | 0.3630724 | 520 | 610 | [6 empty] | 9
145 |  | 4 | SW33 | Lefas, Kotsovos (1990) | SI | C | R | 49.2 |  |  | 0 |  | 65 | 140 | 650 | 65 | 1425 | 1425 | C | 42250 | 8 | 8 |  | 6 |  |  |  | 1 | STRAIGHT | 300 | Ribbed | 0.7138293 |  | 470 | 565 | 470 |  | 565 |  |  | R | 2 | Ribbed | 4 | 25 | 130 |  |  |  | 0.2974289 |  | 420 | 610 |  | 10 | 92.5 | 2 | 2.612551 |  | 470 | 565 |  | 6.25 | 260 | 2 | 0.3630724 | 520 | 610 | [6 empty] | 9
146 |  | 1 | SW11 | Lefas,Kotsovos,Ambraseys 1990 | SI | M | R | 46.5735684 |  |  | 0 | III | 70 | 140 | 750 | 70 | 825 | 825 | C | 52500 | 8 | 8 |  | 6 |  |  |  | 1 | STRAIGHT | 300 | Ribbed | 0.5744627 |  | 470 | 565 | 470 |  | 565 |  |  | R | 4 | Ribbed | 4 | 10 | 80 |  |  |  | 0.8975979 |  | 420 | 490 |  | 10 | 58.75 | 2 | 3.819566 |  | 470 | 565 |  | 6.25 | 80 | 2 | 1.095701 | 520 | 610 | [6 empty] | 9
147 |  | 2 | SW12 | Lefas,Kotsovos,Ambraseys 1990 | SI | M | R | 47.8678016 |  |  | 251.3059584 | III | 70 | 140 | 750 | 70 | 825 | 825 | C | 52500 | 8 | 8 |  | 6 |  |  |  | 1 | STRAIGHT | 300 | Ribbed | 0.5744627 |  | 470 | 565 | 470 |  | 565 |  |  | R | 4 | Ribbed | 4 | 4 | 80 |  |  |  | 0.8975979 |  | 420 | 490 |  | 8 | 58.75 | 2 | 2.444522 |  | 470 | 565 |  | 6.25 | 80 | 2 | 1.095701 | 520 | 610 | [6 empty] | 9
148 |  | 3 | SW13 | Lefas,Kotsovos,Ambraseys 1990 | SI | M | R | 35.2235856 |  |  | 369.8476488 | III | 70 | 140 | 750 | 70 | 825 | 825 | C | 52500 | 8 | 8 |  | 6 |  |  |  | 1 | STRAIGHT | 300 | Ribbed | 0.5744627 |  | 470 | 565 | 470 |  | 565 |  |  | R | 4 | Ribbed | 4 | 4 | 80 |  |  |  | 0.8975979 |  | 420 | 490 |  | 8 | 58.75 | 2 | 2.444522 |  | 470 | 565 |  | 6.25 | 80 | 2 | 1.095701 | 520 | 610 | [6 empty] | 9
149 |  | 4 | SW14 | Lefas,Kotsovos,Ambraseys 1990 | SI | M | R | 36.6487236 |  |  | 0 | III | 70 | 140 | 750 | 70 | 825 | 825 | C | 52500 | 8 | 8 |  | 6 |  |  |  | 1 | STRAIGHT | 300 | Ribbed | 0.5744627 |  | 470 | 565 | 470 |  | 565 |  |  | R | 4 | Ribbed | 4 | 4 | 80 |  |  |  | 0.8975979 |  | 420 | 490 |  | 8 | 58.75 | 2 | 2.444522 |  | 470 | 565 |  | 6.25 | 80 | 2 | 1.095701 | 520 | 610 | [6 empty] | 9
150 |  | 5 | SW15 | Lefas,Kotsovos,Ambraseys 1990 | SI | M | R | 37.7951844 |  |  | 198.4247181 | III | 70 | 140 | 750 | 70 | 825 | 825 | C | 52500 | 8 | 8 |  | 6 |  |  |  | 1 | STRAIGHT | 300 | Ribbed | 0.5744627 |  | 470 | 565 | 470 |  | 565 |  |  | R | 4 | Ribbed | 4 | 4 | 80 |  |  |  | 0.8975979 |  | 420 | 490 |  | 8 | 58.75 | 2 | 2.444522 |  | 470 | 565 |  | 6.25 | 80 | 2 | 1.095701 | 520 | 610 | [6 empty] | 9
151 |  | 6 | SW16 | Lefas,Kotsovos,Ambraseys 1990 | SI | M | R | 45.9784644 |  |  | 482.7738762 | III | 70 | 140 | 750 | 70 | 825 | 825 | C | 52500 | 8 | 8 |  | 6 |  |  |  | 1 | STRAIGHT | 300 | Ribbed | 0.5744627 |  | 470 | 565 | 470 |  | 565 |  |  | R | 4 | Ribbed | 4 | 4 | 80 |  |  |  | 0.8975979 |  | 420 | 490 |  | 8 | 58.75 | 2 | 2.444522 |  | 470 | 565 |  | 6.25 | 80 | 2 | 1.095701 | 520 | 610 | [6 empty] | 9
152 |  | 7 | SW17 | Lefas,Kotsovos,Ambraseys 1990 | SI | M | R | 42.6328644 |  |  | 0 | III | 70 | 140 | 750 | 70 | 825 | 825 | C | 52500 | 8 | 8 |  | 6 |  |  |  | 1 | STRAIGHT | 300 | Ribbed | 0.5744627 |  | 470 | 565 | 470 |  | 565 |  |  | R | 4 | Ribbed | 4 | 4 | 80 |  |  |  | 0.8975979 |  | 420 | 490 |  | 8 | 58.75 | 2 | 2.444522 |  | 470 | 565 |  | 6.25 | 80 | 2 | 1.095701 | 520 | 610 | [6 empty] | 9
153 |  | 8 | SW21 | Lefas,Kotsovos,Ambraseys 1990 | SI | M | R | 37.3168064 |  |  | 0 | III | 65 | 140 | 650 | 65 | 1375 | 1375 | C | 42250 | 8 | 8 |  | 6 |  |  |  | 1 | STRAIGHT | 300 | Ribbed | 0.7138293 |  | 470 | 565 | 470 |  | 565 |  |  | R | 4 | Ribbed | 4 | 4 | 115 |  |  |  | 0.6724479 |  | 420 | 490 |  | 8 | 61.67 | 2 | 2.507913 |  | 470 | 565 |  | 6.25 | 115 | 2 | 0.8208593 | 520 | 610 | [6 empty] | 9
154 |  | 9 | SW22 | Lefas,Kotsovos,Ambraseys 1990 | SI | M | R | 44.8911056 |  |  | 189.6649 | III | 65 | 140 | 650 | 65 | 1375 | 1375 | C | 42250 | 8 | 8 |  | 6 |  |  |  | 1 | STRAIGHT | 300 | Ribbed | 0.7138293 |  | 470 | 565 | 470 |  | 565 |  |  | R | 4 | Ribbed | 4 | 4 | 115 |  |  |  | 0.6724479 |  | 420 | 490 |  | 8 | 61.67 | 2 | 2.507913 |  | 470 | 565 |  | 6.25 | 115 | 2 | 0.8208593 | 520 | 610 | [6 empty] | 9
155 |  | 10 | SW23 | Lefas,Kotsovos,Ambraseys 1990 | SI | M | R | 42.1446864 |  |  | 356.1226 | III | 65 | 140 | 650 | 65 | 1375 | 1375 | C | 42250 | 8 | 8 |  | 6 |  |  |  | 1 | STRAIGHT | 300 | Ribbed | 0.7138293 |  | 470 | 565 | 470 |  | 565 |  |  | R | 4 | Ribbed | 4 | 4 | 115 |  |  |  | 0.6724479 |  | 420 | 490 |  | 8 | 61.67 | 2 | 2.507913 |  | 470 | 565 |  | 6.25 | 115 | 2 | 0.8208593 | 520 | 610 | [6 empty] | 9
156 |  | 11 | SW24 | Lefas,Kotsovos,Ambraseys 1990 | SI | M | R | 42.6328644 |  |  | 0 | III | 65 | 140 | 650 | 65 | 1375 | 1375 | C | 42250 | 8 | 8 |  | 6 |  |  |  | 1 | STRAIGHT | 300 | Ribbed | 0.7138293 |  | 470 | 565 | 470 |  | 565 |  |  | R | 4 | Ribbed | 4 | 4 | 115 |  |  |  | 0.6724479 |  | 420 | 490 |  | 8 | 61.67 | 2 | 2.507913 |  | 470 | 565 |  | 6.25 | 115 | 2 | 0.8208593 | 520 | 610 | [6 empty] | 9
157 |  | 12 | SW25 | Lefas,Kotsovos,Ambraseys 1990 | SI | M | R | 39.429 |  |  | 333.17505 | III | 65 | 140 | 650 | 65 | 1375 | 1375 | C | 42250 | 8 | 8 |  | 6 |  |  |  | 1 | STRAIGHT | 300 | Ribbed | 0.7138293 |  | 470 | 565 | 470 |  | 565 |  |  | R | 4 | Ribbed | 4 | 4 | 115 |  |  |  | 0.6724479 |  | 420 | 490 |  | 8 | 61.67 | 2 | 2.507913 |  | 470 | 565 |  | 6.25 | 115 | 2 | 0.8208593 | 520 | 610 | [6 empty] | 9
158 |  | 13 | SW26 | Lefas,Kotsovos,Ambraseys 1990 | SI | M | R | 25.4945796 |  |  | 0 | III | 65 | 140 | 650 | 65 | 1375 | 1375 | C | 42250 | 8 | 8 |  | 6 |  |  |  | 1 | STRAIGHT | 300 | Ribbed | 0.7138293 |  | 470 | 565 | 470 |  | 565 |  |  | R | 4 | Ribbed | 4 | 4 | 115 |  |  |  | 0.6724479 |  | 420 | 490 |  | 8 | 61.67 | 2 | 2.507913 |  | 470 | 565 |  | 6.25 | 115 | 2 | 0.8208593 | 520 | 610 | [6 empty] | 9
159 |  | 1 | 1' | Lombard et al (2000) | SI | C | R | 40 |  |  | 0 |  | 100 |  | 1500 | 100 | 1500 | 1795 |  | 150000 | 10 |  |  | 2 | [6 empty] | Ribbed | 0.1047198 |  | 400 | [6 empty] | R | 2 | Ribbed | 10 | 10 | 400 |  |  |  | 0.3926991 |  | 400 |  |  | 10 | 200 | 2 | 0.7853982 |  | 400 |  |  | 10 | 200 | 2 | 0.7853982 | 400 | [7 empty] | 9
160 |  | 1 | SW13 | Lopes 2001 | SI | C | R | 55 |  |  | 0 |  | 45 | 70 | 450 | 45 | 495 | 495 | C | 20250 | 8 | 6 |  | 6 |  |  |  | 2 | STRAIGHT |  | Ribbed | 1.272151 |  | 527 | 623 | 608 |  | 667 |  |  | R | 2 | Ribbed | 4 | 4 | 60 |  |  |  | 0.9308423 |  | 414 | 471 |  | 4 | 103.3 | 2 | 0.5406635 |  | 414 | 471 |  | 4 | 60 | 2 | 0.9308423 | 414 | 471 | [6 empty] | 4
161 |  | 2 | SW16 | Lopes 2001 | SI | C | R | 44.5 |  |  | 0 |  | 45 | 70 | 450 | 45 | 495 | 495 | C | 20250 | 8 | 6 |  | 6 |  |  |  | 2 | STRAIGHT |  | Ribbed | 1.272151 |  | 527 | 623 | 608 |  | 667 |  |  | R | 2 | Ribbed | 6 | 4 | 30 |  |  |  | 4.18879 |  | 608 | 667 |  | 4 | 103.3 | 2 | 0.5406635 |  | 414 | 471 |  | 4 | 60 | 2 | 0.9308423 | 414 | 471 | [6 empty] | 4
162 |  | 3 | SW17 | Lopes 2001 | SI | C | R | 45.1 |  |  | 0 |  | 45 | 70 | 450 | 45 | 495 | 495 | C | 20250 | 8 | 6 |  | 6 |  |  |  | 2 | STRAIGHT |  | Ribbed | 1.272151 |  | 527 | 623 | 608 |  | 667 |  |  | R | 2 | Ribbed | 4 | 7 | 30 |  |  |  | 1.861685 |  | 414 | 471 |  | 4 | 103.3 | 2 | 0.5406635 |  | 414 | 471 |  | 4 | 60 | 4 | 1.861685 | 414 | 471 | [6 empty] | 3
163 |  | 4 | SW18 | Lopes 2001 | SI | C | R | 44.6 |  |  | 0 |  | 45 | 70 | 450 | 45 | 495 | 495 | C | 20250 | 8 | 6 |  | 6 |  |  |  | 2 | STRAIGHT |  | Ribbed | 1.272151 |  | 527 | 623 | 608 |  | 667 |  |  | R | 2 | Ribbed | 4 | 7 | 30 |  |  |  | 1.861685 |  | 414 | 471 |  | 4 | 103.3 | 2 | 0.5406635 |  | 414 | 471 |  | 4 | 60 | 4 | 1.861685 | 414 | 471 | [6 empty] | 3
164 |  | 1 | WS-T1-S1 | Massone, Orakcal, Wallace (2009) | SI | C | R | 25.5 |  |  | 0 |  | 152 | 105 | 1520 | 152 | 1520 | 1520 | C | 231040 | 16 |  |  | 4 |  |  |  |  | STRAIGHT | 585 | Ribbed | 0.3480989 |  | 448.2 | [6 empty] | 1 leg ending at 180o hook | 0 | Ribbed | 13 | 5 | 330 |  |  |  | 0 |  | 351.6 |  |  | 13 | 230 | 1 | 0.379669 |  | 351.6 |  |  | 7 | 330 | 1 | 0.0767235 | 605 | [7 empty] | 3
165 |  | 8 | WS-T4-S2 | Massone, Orakcal, Wallace (2009) | SI | C | R | 33 |  |  | 0 |  | 152 | 105 | 1520 | 152 | 1520 | 1520 | C | 231040 | 13 |  |  | 2 |  |  |  |  | STRAIGHT | 585 | Ribbed | 0.1148998 |  | 351.6 | [6 empty] | 1 leg ending at 180o hook | 0 | Ribbed | 13 | 5 | 280 |  |  |  | 0 |  | 424 |  |  | 13 | 280 | 1 | 0.311871 |  | 351.6 |  |  | 7 | 280 | 1 | 0.09042413 | 605 | [7 empty] | 8
166 |  | 14 | WP-T5-N10-S2 | Massone, Orakcal, Wallace (2009) | SI | C | R | 31.4 |  |  | 653.8736 |  | 152 | 64 | 1370 | 152 | 1220 | 1220 | C | 208240 | 13 |  |  | 2 |  |  |  |  | STRAIGHT | 755 | Ribbed | 0.1274801 |  | 351.6 | [6 empty] | 1 leg ending at 180o hook | 0 | Ribbed | 13 | 4 | 305 |  |  |  | 0 |  | 424 |  |  | 13 | 330 | 1 | 0.2646178 |  | 424 |  |  | 7 | 305 | 1 | 0.08301232 | 605 | [7 empty] | 2
167 |  | 1 | F0W5-0.00-1.3-0.014 | Matsuoka et al. 2003 | SI | M | B | 32.8 |  |  | 229.149 | III | 150 | 150 | 1350 | 50 | 1200 | 1200 | C | 75000 | 9.5 | 9.5 | 9.5 | 4 |  |  |  |  | STRAIGHT | 300 | Ribbed | 0.3780383 |  | 334 | 473 | 334 | 334 | 473 | 473 |  | C | 2 | Ribbed | 4 | 24 | 50 |  |  |  | 0.3351032 |  | 178 | 289 |  | 4 | 50 | 1 | 0.5026548 |  | 178 | 289 |  | 4 | 50 | 1 | 0.5026548 | 178 | 289 | [6 empty] | 1
168 |  | 2 | F0W5-0.00-1.3-1.4 | Matsuoka et al. 2003 | SI | M | B | 32.8 |  |  | 229.149 | III | 150 | 150 | 1350 | 50 | 1200 | 1200 | C | 75000 | 9.5 | 9.5 | 9.5 | 4 |  |  |  |  | STRAIGHT | 300 | Ribbed | 0.3780383 |  | 334 | 473 | 334 | 334 | 473 | 473 |  | C | 2 | Ribbed | 4 | 24 | 50 |  |  |  | 0.3351032 |  | 178 | 289 |  | 4 | 50 | 1 | 0.5026548 |  | 178 | 289 |  | 4 | 50 | 1 | 0.5026548 | 178 | 289 | [6 empty] | 1
169 |  | 3 | F1W5-0.00-1.3-0.014 | Matsuoka et al. 2003 | SI | C | B | 24.2 |  |  | 235.6695 | III | 150 | 150 | 1350 | 50 | 1200 | 1200 | C | 75000 | 9.5 | 9.5 | 9.5 | 4 |  |  |  |  | STRAIGHT | 300 | Ribbed | 0.3780383 |  | 375 | 528 | 375 | 375 | 528 | 528 |  | C | 2 | Ribbed | 4 | 24 | 50 |  |  |  | 0.3351032 |  | 237 | 315 |  | 4 | 50 | 1 | 0.5026548 |  | 237 | 315 |  | 4 | 50 | 1 | 0.5026548 | 237 | 315 | [6 empty] | 1
170 |  | 4 | F1W5-0.00-1.3-1.4 | Matsuoka et al. 2003 | SI | C | B | 24.2 |  |  | 235.6695 | III | 150 | 150 | 1350 | 50 | 1200 | 1200 | C | 75000 | 9.5 | 9.5 | 9.5 | 4 |  |  |  |  | STRAIGHT | 300 | Ribbed | 0.3780383 |  | 375 | 528 | 375 | 375 | 528 | 528 |  | C | 2 | Ribbed | 4 | 24 | 50 |  |  |  | 0.3351032 |  | 237 | 315 |  | 4 | 50 | 1 | 0.5026548 |  | 237 | 315 |  | 4 | 50 | 1 | 0.5026548 | 237 | 315 | [6 empty] | 1
171 |  | 5 | FS0W5-0.00-2.5-0.014 | Matsuoka et al. 2003 | SI | M | B | 26.2 |  |  | 232.9597 | III | 150 | 150 | 1350 | 50 | 1200 | 1200 | C | 75000 | 9.5 | 9.5 | 9.5 | 8 |  | 1 |  | 1 | STRAIGHT | 300 | Ribbed | 0.7560766 |  | 362 | 504 | 362 | 362 | 504 | 504 |  | C | 2 | Ribbed | 4 | 24 | 50 |  |  |  | 0.3351032 |  | 160 | 301 |  | 4 | 50 | 1 | 0.5026548 |  | 160 | 301 |  | 4 | 50 | 1 | 0.5026548 | 160 | 301 | [6 empty] | 1
172 |  | 6 | FS0W5-0.00-2.5-1.4 | Matsuoka et al. 2003 | SI | M | B | 26.9 |  |  | 239.1838 | III | 150 | 150 | 1350 | 50 | 1200 | 1200 | C | 75000 | 9.5 | 9.5 | 9.5 | 8 |  | 1 |  | 1 | STRAIGHT | 300 | Ribbed | 0.7560766 |  | 362 | 504 | 362 | 362 | 504 | 504 |  | C | 2 | Ribbed | 4 | 24 | 50 |  |  |  | 0.3351032 |  | 160 | 301 |  | 4 | 50 | 1 | 0.5026548 |  | 160 | 301 |  | 4 | 50 | 1 | 0.5026548 | 160 | 301 | [6 empty] | 1
173 |  | 7 | FS1W5-0.00-2.5-0.014 | Matsuoka et al. 2003 | SI | C | B | 24.9 |  |  | 242.4864 | III | 150 | 150 | 1350 | 50 | 1200 | 1200 | C | 75000 | 9.5 | 9.5 | 9.5 | 8 |  | 1 |  | 1 | STRAIGHT | 300 | Ribbed | 0.7560766 |  | 368 | 508 | 368 | 368 | 508 | 508 |  | C | 2 | Ribbed | 4 | 24 | 50 |  |  |  | 0.3351032 |  | 160 | 301 |  | 4 | 50 | 1 | 0.5026548 |  | 160 | 301 |  | 4 | 50 | 1 | 0.5026548 | 160 | 301 | [6 empty] | 1
174 |  | 8 | FS1W5-0.00-2.5-1.4 | Matsuoka et al. 2003 | SI | C | B | 24.9 |  |  | 242.4864 | III | 150 | 150 | 1350 | 50 | 1200 | 1200 | C | 75000 | 9.5 | 9.5 | 9.5 | 8 |  | 1 |  | 1 | STRAIGHT | 300 | Ribbed | 0.7560766 |  | 368 | 508 | 368 | 368 | 508 | 508 |  | C | 2 | Ribbed | 4 | 24 | 50 |  |  |  | 0.3351032 |  | 160 | 301 |  | 6.35 | 50 | 1 | 1.266769 |  | 160 | 301 |  | 4 | 50 | 1 | 0.5026548 | 160 | 301 | [6 empty] | 1
175 |  | 9 | S0W5-0.00-4.5-0.014 | Matsuoka et al. 2003 | SI | M | B | 27 |  |  | 251.505 | III | 150 | 150 | 1350 | 50 | 1200 | 1200 | C | 75000 | 12.7 | 12.7 | 12.7 | 8 |  | 1 |  | 1 | STRAIGHT | 300 | Ribbed | 1.35122 |  | 354 | 486 | 354 | 354 | 486 | 486 |  | C | 2 | Ribbed | 4 | 24 | 50 |  |  |  | 0.3351032 |  | 160 | 301 |  | 6.35 | 50 | 1 | 1.266769 |  | 160 | 301 |  | 4 | 50 | 1 | 0.5026548 | 160 | 301 | [6 empty] | 2
176 |  | 10 | S0W5-0.00-4.5-1.4 | Matsuoka et al. 2003 | SI | M | B | 25.8 |  |  | 251.251 | III | 150 | 150 | 1350 | 50 | 1200 | 1200 | C | 75000 | 12.7 | 12.7 | 12.7 | 8 |  | 1 |  | 1 | STRAIGHT | 300 | Ribbed | 1.35122 |  | 355 | 486 | 355 | 355 | 486 | 486 |  | C | 2 | Ribbed | 4 | 24 | 50 |  |  |  | 0.3351032 |  | 237 | 315 |  | 6.35 | 50 | 1 | 1.266769 |  | 237 | 315 |  | 4 | 50 | 1 | 0.5026548 | 237 | 315 | [6 empty] | 2
177 |  | 11 | S1W5-0.00-4.5-0.014 | Matsuoka et al. 2003 | SI | C | B | 27 |  |  | 251.505 | III | 150 | 150 | 1350 | 50 | 1200 | 1200 | C | 75000 | 12.7 | 12.7 | 12.7 | 8 |  | 1 |  | 1 | STRAIGHT | 300 | Ribbed | 1.35122 |  | 354 | 486 | 354 | 354 | 486 | 486 |  | C | 2 | Ribbed | 4 | 24 | 50 |  |  |  | 0.3351032 |  | 160 | 301 |  | 6.35 | 50 | 1 | 1.266769 |  | 160 | 301 |  | 4 | 50 | 1 | 0.5026548 | 160 | 301 | [6 empty] | 2
178 |  | 12 | S1W5-0.00-4.5-1.4 | Matsuoka et al. 2003 | SI | C | B | 27 |  |  | 251.505 | III | 150 | 150 | 1350 | 50 | 1200 | 1200 | C | 75000 | 12.7 | 12.7 | 12.7 | 8 |  | 1 |  | 1 | STRAIGHT | 300 | Ribbed | 1.35122 |  | 354 | 486 | 354 | 354 | 486 | 486 |  | C | 2 | Ribbed | 4 | 24 | 50 |  |  |  | 0.3351032 |  | 160 | 301 |  | 6.35 | 50 | 1 | 1.266769 |  | 160 | 301 |  | 4 | 50 | 1 | 0.5026548 | 160 | 301 | [6 empty] | 2
179 |  | 1 | NO. 1 | Nakachi, Toda et Tabata (1996) | SI | C | O | 52.6 |  |  | 1737 | IV | 90 | 10 | 900 | 90 | 2300 | 2300 | C | 80100 | 10 |  |  | 1 |  |  |  |  | STRAIGHT |  | Ribbed | 0.09805221 |  | 360.7 | 518.9 | [5 empty] | R | 2 | Ribbed | 6 | 45 | 55 |  |  |  | 1.142397 |  | 381.4 | 524.9 |  | 6.35 | 55 | 2 | 1.279564 |  | 360.7 | 518.9 |  | 6 | 55 | 1 | 0.5711987 | 381.4 | 524.9 | [6 empty] | 1
180 |  | 2 | NO. 2 | Nakachi, Toda et Tabata (1996) | SI | C | O | 71.9 |  |  | 2379.6 | IV | 90 | 90 | 900 | 90 | 2300 | 2300 | C | 72900 | 10 |  |  | 1 |  |  |  |  | STRAIGHT |  | Ribbed | 0.1077364 |  | 360.7 | 518.9 | [5 empty] | R | 2 | Ribbed | 5.1 | 45 | 55 |  |  |  | 0.8253821 |  | 1314 | 1397.5 |  | 6.35 | 55 | 2 | 1.279564 |  | 360.7 | 518.9 |  | 6 | 55 | 1 | 0.5711987 | 381.4 | 524.9 | [6 empty] | 1
181 |  | 3 | NO. 3 | Nakachi, Toda et Tabata (1996) | SI | C | O | 70.9 |  |  | 2344.32 | IV | 90 | 140 | 900 | 90 | 2300 | 2300 | C | 68400 | 10 | 10 |  | 6 |  |  |  | 1 | STRAIGHT |  | Ribbed | 0.6889458 |  | 360.7 | 518.9 | 360.7 |  | 518.9 |  |  | R | 2 | Ribbed | 5.1 | 45 | 55 |  |  |  | 0.8253821 |  | 1314 | 1397.5 |  | 6.35 | 55 | 2 | 1.279564 |  | 360.7 | 518.9 |  | 6 | 55 | 1 | 0.5711987 | 381.4 | 524.9 | [6 empty] | 1
182 |  | 4 | NO. 4 | Nakachi, Toda et Tabata (1996) | SI | C | O | 66.2 |  |  | 2188.8 | IV | 90 | 140 | 900 | 90 | 2300 | 2300 | C | 68400 | 10 | 10 |  | 6 |  |  |  | 1 | STRAIGHT |  | Ribbed | 0.6889458 |  | 360.7 | 518.9 | 360.7 |  | 518.9 |  |  | R | 2 | Ribbed | 5.1 | 91 | 27.5 |  |  |  | 1.650764 |  | 1314 | 1397.5 |  | 6.35 | 55 | 2 | 1.279564 |  | 360.7 | 518.9 |  | 6 | 55 | 1 | 0.5711987 | 381.4 | 524.9 | [6 empty] | 1
183 |  | 1 | I-1 | Nakamura et al 2009 | SI | C | F | 39.3 |  |  | 1132.233 | II | 1000 | 75 | 2150 | 150 | 1600 | 1600 | C | 375000 | 10 |  |  | 20 | [7 empty] | 0.418879 |  | 296 | [7 empty] | 2 | Ribbed | 10 | 26 | 82 |  |  |  | 0.1915605 |  | 296 |  |  | 10 |  |  |  |  | 296 |  |  |  |  | 1 | 1.27707 | [8 empty] | 8
184 |  | 2 | I-2 | Nakamura et al 2009 | SI | C | F | 41.8 |  |  | 1123.375 | II | 1000 | 75 | 2150 | 150 | 1600 | 1600 | C | 375000 | 10 |  |  | 28 | [7 empty] | 0.5864306 |  | 296 | [7 empty] | 2 | Ribbed | 10 | 27 | 61 |  |  |  | 0.2575076 |  | 296 |  |  | 10 |  |  |  |  | 296 |  |  |  |  | 1 | 1.716717 | [8 empty] | 8
185 |  | 1 | B1 | Oesterle et al. (1976) | SI | C | B | 53 |  |  | 0 |  | 305 | 305 | 1905 | 102 | 4572 | 4572 | C | 225115 | 12.7 | 13 | 13 | 8 | 15.875 | 1 | 15.875 | 1 | H | 304.8 | Ribbed | 0.4555564 |  | 449.6 | 708.1 | 450 | 450 | 708.1 | 708.1 |  | UJ | 4 | Ribbed | 4.953 | 23 | 203 |  |  |  | 0.1244774 |  | 473.7 | 708.1 |  | 6.35 | 229 | 2 | 0.2711638 |  | 520.6 | 695 |  | 6.35 | 203 | 2 | 0.3058941 | 520.6 | 695 | [6 empty] | 1
186 |  | 2 | B2 | Oesterle et al. (1976) | SI | C | B | 53.6 |  |  | 0 |  | 305 | 305 | 1905 | 102 | 4572 | 4572 | C | 225115 | 19.1 | 19 | 19 | 12 | 15.875 | 2 | 15.875 | 2 | H | 304.8 | Ribbed | 1.522015 |  | 410.3 | 695 | 410 | 410 | 695 | 695 |  | UJ | 4 | Ribbed | 4.953 | 23 | 203 |  |  |  | 0.1244774 |  | 462.7 | 695 |  | 6.35 | 229 | 2 | 0.2711638 |  | 532.3 | 700.5 |  | 6.35 | 102 | 2 | 0.6087893 | 532.3 | 700.5 | [6 empty] | 2
187 |  | 3 | B3 | Oesterle et al. (1976) | SI | C | B | 47.3 |  |  | 0 |  | 305 | 305 | 1905 | 102 | 4572 | 4572 | C | 225115 | 12.7 | 13 | 13 | 8 | 15.875 | 1 | 15.875 | 1 | H | 304.8 | Ribbed | 0.4555564 |  | 437.8 | 696.4 | 438 | 438 | 696.4 | 696.4 |  | UJ | 4 | Ribbed | 6.35 | 127 | 34 |  |  |  | 1.221571 |  | 478.5 | 696.4 |  | 6.35 | 229 | 2 | 0.2711638 |  | 478.5 | 658.5 |  | 6.35 | 203 | 2 | 0.3058941 | 478.5 | 658.5 | [6 empty] | 1
188 |  | 4 | B4 | Oesterle et al. (1976) | SI | M | B | 45 |  |  | 0 |  | 305 | 305 | 1905 | 102 | 4572 | 4572 | C | 225115 | 12.7 | 19 | 19 | 8 | 15.875 | 1 | 15.875 | 1 | H | 304.8 | Ribbed | 0.5895292 |  | 450.2 |  | 451 | 451 |  |  |  | UJ | 4 | Ribbed | 6.35 | 127 | 34 |  |  |  | 1.221571 |  | 504.7 | 706.7 |  | 6.35 | 229 | 2 | 0.2711638 |  | 504.7 | 681.2 |  | 6.35 | 203 | 2 | 0.3058941 | 504.7 | 681.2 | [6 empty] | 1
189 |  | 5 | B5 | Oesterle et al. (1976) | SI | C | B | 45.3 |  |  | 0 |  | 305 | 305 | 1905 | 102 | 4572 | 4572 | C | 225115 | 19.1 | 19 | 19 | 12 | 15.875 | 2 | 15.875 | 2 | H | 304.8 | Ribbed | 1.522015 |  | 444 | 733.6 | 444 | 444 | 733.6 | 733.6 |  | RJ | 4 | Ribbed | 6.35 | 134 | 34 |  |  |  | 1.221571 |  | 502 | 733.6 |  | 6.35 | 229 | 2 | 0.2711638 |  | 502 | 671.6 |  | 6.35 | 102 | 2 | 0.6087893 | 502 | 671.6 | [6 empty] | 4
190 |  | 6 | B6 | Oesterle et al. (1976) | SI | C | B | 21.8 |  |  | 1112 |  | 305 | 305 | 1905 | 305 | 4572 | 4572 | C | 488000 | 19 | 19 | 19 | 12 | 15.875 | 2 | 15.875 | 2 | H | 304.8 | Ribbed | 0.6972018 |  | 440.6 | 732.9 | 441 | 441 | 732.9 | 732.9 |  | RJ | 4 | Ribbed | 4.953 | 82 | 34 |  |  |  | 0.7432035 |  | 487.5 | 732.9 |  | 6.35 | 229 | 2 | 0.09068428 |  | 511.6 | 675.7 |  | 6.35 | 102 | 2 | 0.2035951 | 511.6 | 675.7 | [6 empty] | 2
191 |  | 7 | B5R | Oesterle et al. (1976) | SI | C | B | 42.8 |  |  | 0 |  | 305 | 305 | 1905 | 102 | 4572 | 4572 | C | 225115 | 19.1 | 19.1 | 19.1 | 12 | 25 | 2 | 25 | 2 | H90 | 610 | Ribbed | 1.527332 |  | 444 | 733.6 | 444 | 444 | 733.6 | 6.35 |  | R | 2 | Ribbed | 6.35 | 134 | 34 |  |  |  | 0.6107853 |  | 502 | 671.6 |  | 6.35 | 229 | 2 | 0.2711638 |  | 502 | 671.6 |  | 6.35 | 102 | 2 | 0.6087893 | 502 | 671.6 | [6 empty] | 4
192 |  | 8 | F1 | Oesterle et al. (1976) | SI | C | F | 38.4 |  |  | 0 |  | 915 | 102 | 1905 | 102 | 4572 | 4572 | C | 266832 | 12.7 |  |  | 28 | 25 |  | 25 | 12 | H90 | 610 | Ribbed | 0.7595903 |  | 437.8 | 706 |  | 437.8 |  | 6.35 |  | R | 2 | Ribbed | 6.35 | 51 | 89 |  |  |  | 0.0777779 |  | 525.4 | 704.7 |  | 6.35 | 229 | 2 | 0.2711638 |  | 525.4 | 704.7 |  | 6.35 | 89 | 2 | 0.6977135 | 475.1 | 632.3 | [6 empty] | 4
193 |  | 9 | R1 | Oesterle et al. (1979) | SI | C | R | 44.75 |  |  | 34.820352 |  | 101.6 | 191 | 1905 | 101.6 | 4572 | 4572 | C | 193548 | 9.5 |  |  | 4 |  |  |  | 0 | H90 | 30.48 | Ribbed | 0.1464901 |  | 511.6 | 765.3 | 512 |  | 765.3 |  |  | R | 2 | Ribbed | 4.953 | 23 | 102 |  |  |  | 0.3718456 |  | 455.1 | 496.4 |  | 6.35 | 229 | 2 | 0.2722314 |  | 522 | 699.8 |  | 6.35 | 203 | 2 | 0.3070984 | 522 | 699.8
194 |  | 10 | R2 | Oesterle et al. (1979) | SI | C | R | 46.4 |  |  | 36.14166 |  | 101.6 | 191 | 1905 | 101.6 | 4572 | 4572 | C | 193548 | 12.7 |  |  | 6 |  |  |  | 1 | H90 | 30.48 | Ribbed | 0.3272492 |  | 450.2 | 708.1 | 450 |  | 708.1 |  |  | R | 2 | Ribbed | 6.35 | 71 | 34 |  |  |  | 1.833558 |  | 535.1 | 690.9 |  | 6.35 | 229 | 2 | 0.2722314 |  | 535.1 | 690.9 |  | 6.35 | 203 | 2 | 0.3070984 | 535.1 | 690.9 | [6 empty] | 2
195 |  | 13 | B10 | Oesterle et al. (1979) | SI | C | B | 45.6 |  |  | 1426 |  | 305 | 305 | 1905 | 102 | 4572 | 4572 | C | 225115 | 15.9 | 13 | 13 | 12 | 15.875 | 2 | 15.875 | 2 | H | 304.8 | Ribbed | 0.941466 |  | 447.5 | 746.7 | 443 | 443 | 746.7 | 746.7 |  | RJ | 4 | Ribbed | 6 | 134 | 34 |  |  |  | 1.09062 |  | 475.1 | 632.3 |  | 6.35 | 229 | 2 | 0.2711638 |  | 475.1 |  |  | 6.35 | 102 | 2 | 0.6087893 | 475.1 | 632.3 | [6 empty] | 2
196 |  | 14 | B11 | Oesterle et al. (1979) | SI | C | B | 53.8 |  |  | 0 |  | 305 | 305 | 1905 | 102 | 4572 | 4572 | C | 225115 | 19 | 19 | 19 | 12 | 15.875 | 2 | 15.875 | 2 | H | 304.8 | Ribbed | 1.511381 |  | 436 |  | 436 | 436 |  |  |  | RJ | 4 | Ribbed | 6 | 134 | 34 |  |  |  | 1.09062 |  | 518 |  |  | 6.35 | 229 | 2 | 0.2711638 |  | 436 |  |  | 6.35 | 102 | 2 | 0.6087893 | 434.4 | [7 empty] | 4
197 |  | 16 | B7 | Oesterle et al. (1979) | SI | C | B | 49.3 |  |  | 1426 |  | 305 | 305 | 1905 | 102 | 4572 | 4572 | C | 225115 | 19 | 19 | 19 | 12 | 15.875 | 2 | 15.875 | 2 | H | 304.8 | Ribbed | 1.511381 |  | 450 | 750.2 | 450 | 450 | 750.2 | 750.2 |  | RJ | 4 | Ribbed | 6 | 134 | 34 |  |  |  | 1.09062 |  | 490 | 750.2 |  | 6.35 | 229 | 2 | 0.2711638 |  | 450 | 696.4 |  | 6.35 | 102 | 2 | 0.6087893 | 489.5 | 696.4 | [6 empty] | 4
198 |  | 17 | B8* | Oesterle et al. (1979) | SI | C | B | 42 |  |  | 1426 |  | 305 | 305 | 1905 | 102 | 4572 | 4572 | C | 225115 | 19 | 19 | 19 | 12 | 15.875 | 2 | 15.875 | 2 | H | 304.8 | Ribbed | 1.511381 |  | 450 | 746 | 448 | 448 | 746 | 746 |  | RJ | 4 | Ribbed | 6 | 134 | 34 |  |  |  | 1.09062 |  | 454 | 746 |  | 6.35 | 229 | 2 | 0.2711638 |  | 448 | 615.7 |  | 6.35 | 102 | 2 | 0.6087893 | 482 | 728.1 | [6 empty] | 4
199 |  | 18 | B9* | Oesterle et al. (1979) | SI | C | B | 44.1 |  |  | 1426 |  | 305 | 305 | 1905 | 102 | 4572 | 4572 | C | 225115 | 19 | 19 | 19 | 12 | 15.875 | 2 | 15.875 | 2 | H | 304.8 | Ribbed | 1.511381 |  | 448 | 734.3 | 430 | 430 | 734.3 | 734.3 |  | RJ | 4 | Ribbed | 6.35 | 134 | 34 |  |  |  | 1.221571 |  | 461.3 | 734.3 |  | 6.35 | 229 | 2 | 0.2711638 |  | 461.3 | 613 |  | 6.35 | 102 | 2 | 0.6087893 | 461.3 | 613 | [6 empty] | 4
200 |  | 19 | B9R | Oesterle et al. (1979) | SI | C | B | 51.8 |  |  | 1177 |  | 305 | 305 | 1905 | 102 | 4572 | 4572 | C | 225115 | 19.1 | 19.1 | 19.1 | 12 | 25 | 2 | 25 | 2 | H90 | 610 | Ribbed | 1.527332 |  | 429.6 | 734.3 | 429.6 | 429.6 | 734.3 | 6.35 |  | R | 2 | Ribbed | 6.35 | 134 | 34 |  |  |  | 0.6107853 |  | 461.3 | 613 |  | 6.35 | 229 | 2 | 0.2711638 |  | 461.3 | 613 |  | 6.35 | 102 | 2 | 0.6087893 | 461.3 | 613 | [6 empty] | 2
201 |  | 20 | F2 | Oesterle et al. (1979) | SI | C | F | 45.6 |  |  | 1256 |  | 915 | 102 | 1905 | 102 | 4572 | 4572 | C | 266832 | 12.7 |  |  | 24 | 25 |  | 25 | 10 | H90 | 610 | Ribbed | 0.6646415 |  | 416.5 | 722.6 |  | 416.5 |  | 6.35 |  | R | 2 | Ribbed | 6.35 | 134 | 34 |  |  |  | 0.2035951 |  | 464 | 607.4 |  | 6.35 | 229 | 2 | 0.2711638 |  | 464 | 607.4 |  | 6.35 | 102 | 2 | 0.6087893 | 525.4 | 704.7 | [6 empty] | 2
202 |  | 1 | HRI-W2 | Oh, Han, Choi (2006) | SI | C | R | 27.6 |  |  | 828 | III | 200 | 200 | 1500 | 200 | 2250 | 2250 | C | 300000 | 13 |  |  | 4 |  |  |  |  | CH | 500 | Ribbed | 0.1769764 |  | 449 | 617 | 449 | 449 | 617 | 617 |  | R | 2 | Ribbed | 10 | 10 | 200 |  |  |  | 0.3926991 |  | 342 | 445 |  | 10 | 330 | 2 | 0.2379994 |  | 342 | 445 |  | 10 | 250 | 2 | 0.3141593 | 342 | 445 | [6 empty] | 1
203 |  | 2 | HRI-W5 | Oh, Han, Choi (2006) | SI | C | R | 27.6 |  |  | 828 | III | 200 | 200 | 1500 | 200 | 2250 | 2250 | C | 300000 | 13 |  |  | 4 |  |  |  |  | CH | 500 | Ribbed | 0.1769764 |  | 449 | 617 | 449 | 449 | 617 | 617 |  | R | 2 | Ribbed | 10 | 20 | 100 |  |  |  | 0.7853982 |  | 342 | 445 |  | 10 | 330 | 2 | 0.2379994 |  | 342 | 445 |  | 10 | 250 | 2 | 0.3141593 | 342 | 445 | [6 empty] | 1
204 |  | 3 | HRI-W7 | Oh, Han, Choi (2006) | SI | C | B | 27.6 |  |  | 669.852 | III | 240 | 240 | 1500 | 125 | 2250 | 2250 | C | 185100 | 10 | 10 | 10 | 8 |  | 1 |  | 1 | CH | 500 | Ribbed | 0.3394482 |  | 342 | 445 | 342 | 342 | 445 | 445 |  | R | 2 | Ribbed | 10 | 13 | 150 |  |  |  | 0.4363323 |  | 342 | 445 |  | 10 | 330 | 2 | 0.3807991 |  | 342 | 445 |  | 10 | 400 | 2 | 0.3141593 | 342 | 445 | [6 empty] | 1
205 |  | 4 | HRI-W8 | Oh, Han, Choi (2006) | SI | C | F | 27.6 |  |  | 3312 | III | 800 | 200 | 1500 | 200 | 2250 | 2250 | C | 380000 | 13 |  | 13 | 12 |  | 4 |  |  | CH | 500 | Ribbed | 0.4191546 |  | 342 | 445 | 342 | 342 | 445 | 445 |  | R | 2 | Ribbed | 10 | 10 | 200 |  |  |  | 0.09817477 |  | 342 | 445 |  | 10 | 330 | 2 | 0.2379994 |  | 342 | 445 |  | 10 | 250 | 2 | 0.3141593 | 342 | 445 | [6 empty] | 1
206 |  | 1 | DP1 | Palermo, Vecchio (2002) | SI | C | F | 21.7 |  |  | 1200 | II | 3045 | 95 | 3075 | 75 | 2020 | 2020 | C | 505650 | 7 |  | 7 | 28 | 15 | 12 | 15 |  |  |  | Ribbed | 0.2131052 |  | 605 | 652 |  | 605 |  | 652 |  | R | 2 | Ribbed | 7 | 14 | 140 |  |  |  | 0.01805513 |  | 605 | 652 |  | 7 | 130 | 2 | 0.7894258 | 351 | 605 | 652 |  | 7 | 140 | 2 | 0.7330383 | 605 | 652 | [6 empty] | 8
207 |  | 2 | DP2 | Palermo, Vecchio (2002) | SI | C | F | 18.8 |  |  | 1200 |  | 3045 | 100 | 3075 | 75 | 2020 | 2020 | C | 520125 | 7 |  | 7 | 28 | 15 | 12 | 15 |  |  |  | Ribbed | 0.2071745 |  | 605 | 652 |  | 605 |  | 652 |  | R | 2 | Ribbed | 7 | 14 | 140 |  |  |  | 0.01805513 |  | 605 | 652 |  | 7 | 130 | 2 | 0.7894258 | 352 | 605 | 652 |  | 7 | 140 | 2 | 0.7330383 | 605 | 652 | [6 empty] | 8
208 |  | 1 | W1 | Paterson&Mitchell 2003 | SI | C | R | 25.9 |  |  | 669.852 |  | 300 | 75 | 1200 | 300 | 3250 | 3250 | C | 360000 | 25.2 |  |  | 2 |  |  |  |  | STRAIGHT |  | Ribbed | 0.2770885 | 900 | 423 | 637 | [5 empty] | R | 2 | Ribbed | 11.3 | 9 | 350 |  |  |  | 0.1910238 |  | 320 | 459 |  | 16 | 350 | 1 | 0.1914876 | 900 | 453 | 709 |  | 11.3 | 250 | 2 | 0.2674333 | 320 | 459 | [6 empty] | 6
209 |  | 2 | W2 | Paterson&Mitchell 2003 | SI | C | R | 33.4 |  |  | 1159.2 |  | 300 | 75 | 1200 | 300 | 3750 | 3750 | C | 360000 | 25.2 |  |  | 2 |  |  |  |  | STRAIGHT |  | Ribbed | 0.2770885 | 550 | 423 | 637 | [5 empty] | R | 2 | Ribbed | 11.3 | 9 | 350 |  |  |  | 0.1910238 |  | 320 | 459 |  | 16 | 350 | 1 | 0.1914876 | 550 | 453 | 709 |  | 11.3 | 250 | 2 | 0.2674333 | 320 | 459 | [6 empty] | 6
210 |  | 3 | wall 1 | Paulay,Priestley,Sygne 1982 | SI | C | R | 27.2 |  |  | 828 |  | 100 | 220 | 3000 | 100 | 1700 | 1700 | C | 300000 | 12 |  |  | 4 | 73 |  |  |  | STRAIGHT | 435 | Ribbed | 0.1507964 |  | 310 | [6 empty] | R | 2 | Ribbed | 6 | 14 | 50 |  |  |  | 1.130973 |  | 380 |  |  | 12 | 140 | 1 | 0.8078381 |  | 310 |  |  | 16 | 120 | 1 | 1.675516 | [8 empty] | 8
211 |  | 4 | wall 2 | Paulay,Priestley,Sygne 1982 | SI | C | R | 28 |  |  | 510.876 |  | 100 | 220 | 3000 | 100 | 1700 | 1700 | C | 300000 | 12 |  |  | 4 | 73 |  |  |  | STRAIGHT | 435 | Ribbed | 0.1507964 |  | 310 | [6 empty] | R | 2 | Ribbed | 6 | 13 | 50 |  |  |  | 1.130973 |  | 380 |  |  | 12 | 175 | 1 | 0.6462705 |  | 310 |  |  | 16 | 135 | 1 | 1.489348 |  |  |  | 12 | 2 | 0.07539822 | 310 |  | 8
212 |  | 1 | LSW1 | Salonikios (1999) | SI | C | R | 24 |  |  | 0 |  | 100 | 24 | 1200 | 100 | 1320 | 1320 | C | 120000 | 8 | 8 |  | 8 |  |  |  | 2 | CH |  | Ribbed | 0.3351032 |  | 585 | 678 | 585 |  | 678 | 678 |  | R | 2 | Ribbed | 4.2 | 33 | 27 |  |  |  | 1.026254 |  | 575 | 658 |  | 4.271659 | 165 | 2 | 0.1737117 |  | 575 | 658 |  | 4.2 | 100 | 2 | 0.2770885 | 575 | 658 | [6 empty] | 8
213 |  | 2 | LSW2 | Salonikios (1999) | SI | C | R | 24 |  |  | 0 |  | 100 | 24 | 1200 | 100 | 1320 | 1320 | C | 120000 | 8 | 8 |  | 6 |  |  |  | 1 | CH |  | Ribbed | 0.2513274 |  | 585 | 678 | 585 |  | 678 | 678 |  | R | 2 | Ribbed | 4.2 | 33 | 27 |  |  |  | 1.026254 |  | 575 | 658 |  | 4.2 | 165 | 2 | 0.1679324 |  | 575 | 658 |  | 4.2 | 100 | 2 | 0.2770885 | 575 | 658 | [6 empty] | 8
214 |  | 3 | LSW3 | Salonikios (1999) | SI | C | R | 24 |  |  | 201.6 | III | 100 | 24 | 1200 | 100 | 1320 | 1320 | C | 120000 | 8 | 8 |  | 6 |  |  |  | 1 | CH |  | Ribbed | 0.2513274 |  | 585 | 678 | 585 |  | 678 | 678 |  | R | 2 | Ribbed | 4.2 | 33 | 27 |  |  |  | 1.026254 |  | 575 | 658 |  | 4.2 | 165 | 2 | 0.1679324 |  | 575 | 658 |  | 4.2 | 100 | 2 | 0.2770885 | 575 | 658 | [6 empty] | 8
215 |  | 4 | LSW4 | Salonikios (1999) | SI | C | R | 24 |  |  | 0 |  | 100 | 24 | 1200 | 100 | 1320 | 1320 | C | 120000 | 8 | 8 |  | 6 |  |  |  | 1 | CH |  | Ribbed | 0.2513274 |  | 585 | 678 | 585 |  | 678 | 678 |  | R | 2 | Ribbed | 4.2 | 55 | 27 |  |  |  | 1.026254 |  | 575 | 658 |  | 4.2 | 165 | 2 | 0.1679324 |  | 575 | 658 |  | 4.2 | 100 | 2 | 0.2770885 | 575 | 658 |  | 8 | 6 | 0.2513274 | 585 |  | 2
216 |  | 5 | LSW5 | Salonikios (1999) | SI | C | R | 24 |  |  | 0 |  | 100 | 24 | 1200 | 100 | 1320 | 1320 | C | 120000 | 8 | 8 |  | 6 |  |  |  | 1 | CH |  | Ribbed | 0.2513274 |  | 585 | 678 | 585 |  | 678 | 678 |  | R | 2 | Ribbed | 4.2 | 55 | 27 |  |  |  | 1.026254 |  | 575 | 658 |  | 4.2 | 165 | 2 | 0.1679324 |  | 575 | 658 |  | 4.2 | 100 | 2 | 0.2770885 | 575 | 658 |  | 8 | 6 | 0.2513274 | 585 |  | 8
217 |  | 6 | MSW1 | Salonikios (1999) | SI | C | R | 26.1 |  |  | 0 |  | 100 | 24 | 1200 | 100 | 1920 | 1920 | C | 120000 | 8 | 8 |  | 8 |  |  |  | 1 | CH |  | Ribbed | 0.3351032 |  | 585 | 678 | 585 |  | 678 | 678 |  | R | 2 | Ribbed | 4.2 | 48 | 42 |  |  |  | 0.6597345 |  | 575 | 658 |  | 4.271659 | 165 | 2 | 0.1737117 |  | 575 | 658 |  | 4.2 | 100 | 2 | 0.2770885 | 575 | 658 | [6 empty] | 1
218 |  | 7 | MSW2 | Salonikios (1999) | SI | C | R | 26.2 |  |  | 0 |  | 100 | 24 | 1200 | 100 | 1920 | 1920 | C | 120000 | 8 | 8 |  | 6 |  |  |  | 1 | CH |  | Ribbed | 0.2513274 |  | 585 | 678 | 585 |  | 678 | 678 |  | R | 2 | Ribbed | 4.2 | 48 | 42 |  |  |  | 0.6597345 |  | 575 | 658 |  | 4.2 | 165 | 2 | 0.1679324 |  | 575 | 658 |  | 4.2 | 100 | 2 | 0.2770885 | 575 | 658 | [6 empty] | 1
219 |  | 8 | MSW3 | Salonikios (1999) | SI | C | R | 24.6 |  |  | 206.64 | III | 100 | 24 | 1200 | 100 | 1920 | 1920 | C | 120000 | 8 | 8 |  | 6 |  |  |  | 1 | CH |  | Ribbed | 0.2513274 |  | 585 | 678 | 585 |  | 678 | 678 |  | R | 2 | Ribbed | 4.2 | 48 | 42 |  |  |  | 0.6597345 |  | 575 | 658 |  | 4.2 | 165 | 2 | 0.1679324 |  | 575 | 658 |  | 4.2 | 100 | 2 | 0.2770885 | 575 | 658 | [6 empty] | 1
220 |  | 9 | MSW4 | Salonikios (1999) | SI | C | R | 24.6 |  |  | 0 |  | 100 | 24 | 1200 | 100 | 1920 | 1920 | C | 120000 | 8 | 8 |  | 6 |  |  |  | 1 | CH |  | Ribbed | 0.2513274 |  | 585 | 678 | 585 |  | 678 | 678 |  | R | 2 | Ribbed | 4.2 | 80 | 27 |  |  |  | 1.026254 |  | 575 | 658 |  | 4.2 | 165 | 2 | 0.1679324 |  | 575 | 658 |  | 4.2 | 100 | 2 | 0.2770885 | 575 | 658 |  | 8 | 6 | 0.2513274 | 585 |  | 1
221 |  | 10 | MSW5 | Salonikios (1999) | SI | C | R | 22 |  |  | 0 |  | 100 | 24 | 1200 | 100 | 1920 | 1920 | C | 120000 | 8 | 8 |  | 6 |  |  |  | 2 | CH |  | Ribbed | 0.2513274 |  | 585 | 678 | 585 |  | 678 | 678 |  | R | 2 | Ribbed | 4.2 | 80 | 27 |  |  |  | 1.026254 |  | 575 | 658 |  | 4.2 | 165 | 2 | 0.1679324 |  | 575 | 658 |  | 4.2 | 100 | 2 | 0.2770885 | 575 | 658 |  | 8 | 6 | 0.2513274 | 585 |  | 1
222 |  | 11 | MSW6 | Salonikios (1999) | SI | C | R | 27.5 |  |  | 0 |  | 100 | 24 | 1200 | 100 | 1920 | 1920 | C | 120000 | 8 | 8 |  | 8 |  |  |  |  | CH |  | Ribbed | 0.3351032 |  | 585 | 678 | 585 |  | 678 | 678 |  | R | 2 | Ribbed | 4.2 | 80 | 27 |  |  |  | 1.026254 |  | 575 | 658 |  | 4.271659 | 165 | 2 | 0.1737117 |  | 575 | 658 |  | 4.2 | 100 | 2 | 0.2770885 | 575 | 658 | [6 empty] | 1
223 |  | 1 | WC150 | Shaingchin, Lukkunaprasit, Wood (2006) | SI | C | B | 27.3 |  |  | 367.8675 | II | 250 | 250 | 1500 | 130 | 2250 | 2250 | C | 192500 | 16 | 16 | 16 | 8 | 40 | 1 | 38 | 1 | STRAIGHT | 450 | Ribbed | 0.835582 |  | 574.9 | 646.8 | 574.9 | 574.9 | 646.8 | 646.8 |  | R | 2 | Ribbed | 10 | 25 | 150 | 10 | 4 | 150 | 0.418879 | 0.418879 | 451.3 | 715.5 |  | 10 | 150 | 2 | 0.8055366 |  | 451.3 | 715.5 |  | 10 | 150 | 2 | 0.8055366 | 451.3 | 715.5 | [6 empty] | 2
224 |  | 2 | WD150 | Shaingchin, Lukkunaprasit, Wood (2006) | SI | C | B | 40.3 |  |  | 543.0425 | II | 250 | 250 | 1500 | 130 | 2250 | 2250 | C | 192500 | 16 | 16 | 16 | 8 | 40 | 1 | 38 | 1 | STRAIGHT | 450 | Ribbed | 0.835582 |  | 574.9 | 646.8 | 574.9 | 574.9 | 646.8 | 646.8 |  | R | 2 | Ribbed | 10 | 25 | 150 | 10 | 4 | 150 | 0.418879 | 0.418879 | 451.3 | 715.5 |  | 10 | 150 | 2 | 0.8055366 |  | 451.3 | 715.5 |  | 10 | 150 | 2 | 0.8055366 | 451.3 | 715.5 | [6 empty] | 1
225 |  | 3 | WD170 | Shaingchin, Lukkunaprasit, Wood (2006) | SI | C | B | 32.9 |  |  | 443.3275 | II | 250 | 250 | 1500 | 130 | 2250 | 2250 | C | 192500 | 16 | 16 | 16 | 8 | 40 | 1 | 38 | 1 | STRAIGHT | 450 | Ribbed | 0.835582 |  | 595.7 | 664 | 595.7 | 595.7 | 664 | 664 |  | R | 2 | Ribbed | 10 | 25 | 150 | 10 | 4 | 150 | 0.418879 | 0.418879 | 505.9 | 682.7 |  | 10 | 170 | 2 | 0.7107676 |  | 505.9 | 682.7 |  | 10 | 170 | 2 | 0.7107676 | 505.9 | 682.7 | [6 empty] | 1
226 |  | 4 | WD200 | Shaingchin, Lukkunaprasit, Wood (2006) | SI | C | B | 33.7 |  |  | 454.1075 | II | 250 | 250 | 1500 | 130 | 2250 | 2250 | C | 192500 | 16 | 16 | 16 | 8 | 40 | 1 | 38 | 1 | STRAIGHT | 450 | Ribbed | 0.835582 |  | 574.9 | 646.8 | 574.9 | 574.9 | 646.8 | 646.8 |  | R | 2 | Ribbed | 10 | 25 | 150 | 10 | 4 | 150 | 0.418879 | 0.418879 | 451.3 | 717.5 |  | 10 | 200 | 2 | 0.6041524 |  | 451.3 | 717.5 |  | 10 | 200 | 2 | 0.6041524 | 451.3 | 717.5 | [6 empty] | 1
227 |  | 1 | W1 | Sittipunt and Wood (2000) | SI | C | B | 36.6 |  |  | 0 |  | 250 | 250 | 1500 | 250 | 2150 | 2150 | C | 312500 | 15.09967 | 12 | 16 | 8 |  | 1 |  | 1 | STRAIGHT | 600 | Ribbed | 0.4443469 |  | 473 |  | 425 | 473 |  |  |  | UJ | 2 | Ribbed | 6 | 22 | 100 |  |  |  | 0.2261947 |  | 444 |  |  | 10 | 200 | 1 | 0.1570796 |  | 450 |  |  | 6 | 150 | 2 | 0.1507964 | 444 | [7 empty] | 2
228 |  | 2 | W2 | Sittipunt and Wood (2000) | SI | C | B | 35.8 |  |  | 0 |  | 250 | 250 | 1500 | 250 | 2150 | 2150 | C | 312500 | 15.09967 | 12 | 16 | 8 |  | 1 |  | 1 | STRAIGHT | 600 | Ribbed | 0.4443469 |  | 473 |  | 425 | 473 |  |  |  | UJ | 2 | Ribbed | 6 | 22 | 100 |  |  |  | 0.2261947 |  | 444 |  |  | 10 | 200 | 1 | 0.1570796 |  | 450 |  |  | 6 | 150 | 2 | 0.1507964 | 444 | [7 empty] | 2
229 |  | 3 | W3 | Sittipunt and Wood (2000) | SI | C | B | 37.8 |  |  | 0 |  | 250 | 250 | 1500 | 250 | 2150 | 2150 | C | 312500 | 15.09967 | 12 | 16 | 8 |  | 1 |  | 1 | STRAIGHT | 600 | Ribbed | 0.4443469 |  | 473 |  | 425 | 473 |  |  |  | UJ | 2 | Ribbed | 6 | 22 | 100 |  |  |  | 0.2261947 |  | 444 |  |  | 10 | 200 | 1 | 0.1570796 |  | 450 |  |  | 6 | 150 | 2 | 0.1507964 | 444 | [7 empty] | 2
230 |  | 4 | W4 | Sittipunt and Wood (2000) | SI | C | B | 36.3 |  |  | 0 |  | 250 | 250 | 1500 | 250 | 2150 | 2150 | C | 312500 | 15.09967 | 12 | 16 | 8 |  | 1 |  | 1 | STRAIGHT | 600 | Ribbed | 0.4443469 |  | 473 |  | 425 | 473 |  |  |  | UJ | 2 | Ribbed | 6 | 22 | 100 |  |  |  | 0.2261947 |  | 444 |  |  | 10 | 200 | 1 | 0.1570796 |  | 450 |  |  | 6 | 150 | 2 | 0.1507964 | 444 | [7 empty] | 2
231 |  | 1 | W1 | Su,Wong(2006) | SI | C | R | 50.2 |  |  | 401 | III | 80 | 68 | 400 | 80 | 1640 | 1640 | C | 32000 | 8 |  |  | 2 | 12.35 |  | 12.35 |  |  |  | Ribbed | 0.3141593 |  | 412 | 540 | [5 empty] | R | 2 | Ribbed | 3.3 | 16 | 60 |  |  |  | 0.3563744 |  | 262 | 336 |  | 6 | 53 | 2 | 1.333695 |  | 412 | 540 |  | 3.3 | 60 | 2 | 0.3563744 | 262 | 336 | [6 empty] | 1
232 |  | 2 | W2 | Su,Wong(2006) | SI | C | R | 41.8 |  |  | 668 | III | 80 | 68 | 400 | 80 | 1640 | 1640 | C | 32000 | 8 |  |  | 2 | 12.35 |  | 12.35 |  |  |  | Ribbed | 0.3141593 |  | 412 | 540 | [5 empty] | R | 2 | Ribbed | 3.3 | 16 | 60 |  |  |  | 0.3563744 |  | 262 | 336 |  | 6 | 53 | 2 | 1.333695 |  | 412 | 540 |  | 3.3 | 60 | 2 | 0.3563744 | 262 | 336 | [6 empty] | 4
233 |  | 3 | W3 | Su,Wong(2006) | SI | C | R | 42.9 |  |  | 668 | III | 80 | 68 | 400 | 80 | 1640 | 1640 | C | 32000 | 8 |  |  | 2 | 12.35 |  | 12.35 |  |  |  | Ribbed | 0.3141593 |  | 412 | 540 | [5 empty] | R | 2 | Ribbed | 3.3 | 16 | 60 |  |  |  | 0.3563744 |  | 262 | 336 |  | 6 | 53 | 2 | 1.333695 |  | 412 | 540 |  | 3.3 | 60 | 2 | 0.3563744 | 262 | 336 | [6 empty] | 4
234 |  | 1 | Sugano_2-1 | Sugano, 1973 (from Lu et al., 2010, NEES Database) | SI | M | B | 20.6 |  |  | 0 |  | 360 | 360 | 3960 | 120 | 1800 | 1800 | C | 518400 | 19.1 |  |  | 8 | [6 empty] | Ribbed | 0.4421622 |  | 396.9 | [7 empty] | 2 | Ribbed | 13 |  | 100 |  |  |  | 0.7374016 |  | 284.2 |  |  | 9 | 150 | 2 | 0.7068583 |  | 571.34 |  |  | 9 | 150 | 2 | 0.7068583 | 571.34 | [7 empty] | 2
235 |  | 2 | Sugano_2-2 | Sugano, 1973 (from Lu et al., 2010, NEES Database) | SI | M | B | 20.8 |  |  | 0 |  | 360 | 360 | 3960 | 120 | 1800 | 1800 | C | 518400 | 19.1 |  |  | 8 | [6 empty] | Ribbed | 0.4421622 |  | 396.9 | [7 empty] | 2 | Ribbed | 13 |  | 100 |  |  |  | 0.7374016 |  | 284.2 |  |  | 9 | 150 | 2 | 0.7068583 |  | 571.34 |  |  | 9 | 150 | 2 | 0.7068583 | 571.34 | [7 empty] | 2
236 |  | 3 | Sugano_2-3 | Sugano, 1973 (from Lu et al., 2010, NEES Database) | SI | M | B | 21.3 |  |  | 0 |  | 360 | 360 | 3960 | 120 | 1800 | 1800 | C | 518400 | 19.1 |  |  | 8 | [6 empty] | Ribbed | 0.4421622 |  | 396.9 | [7 empty] | 2 | Ribbed | 13 |  | 100 |  |  |  | 0.7374016 |  | 284.2 |  |  | 9 | 150 | 2 | 0.7068583 |  | 571.34 |  |  | 9 | 150 | 2 | 0.7068583 | 571.34 | [7 empty] | 2
237 |  | 4 | Sugano_2-4 | Sugano, 1973 (from Lu et al., 2010, NEES Database) | SI | M | B | 19.6 |  |  | 0 |  | 360 | 360 | 3960 | 120 | 1800 | 1800 | C | 518400 | 19.1 |  |  | 8 | [6 empty] | Ribbed | 0.4421622 |  | 396.9 | [7 empty] | 2 | Ribbed | 13 |  | 100 |  |  |  | 0.7374016 |  | 284.2 |  |  | 9 | 150 | 1 | 0.3534292 |  | 571.34 |  |  | 9 | 150 | 2 | 0.7068583 | 571.34 | [7 empty] | 2
238 |  | 5 | Sugano_2-5 | Sugano, 1973 (from Lu et al., 2010, NEES Database) | SI | M | B | 20.8 |  |  | 0 |  | 360 | 360 | 3960 | 120 | 1800 | 1800 | C | 518400 | 19.1 |  |  | 8 | [6 empty] | Ribbed | 0.4421622 |  | 396.9 | [7 empty] | 2 | Ribbed | 13 |  | 100 |  |  |  | 0.7374016 |  | 284.2 |  |  | 6.35 | 150 | 2 | 0.3518802 |  | 571.34 |  |  | 6.35 | 150 | 2 | 0.3518802 | 571.34 | [7 empty] | 2
239 |  | 6 | Sugano_2-6 | Sugano, 1973 (from Lu et al., 2010, NEES Database) | SI | M | B | 20.5 |  |  | 0 |  | 360 | 360 | 3960 | 120 | 1800 | 1800 | C | 518400 | 19.1 |  |  | 8 | [6 empty] | Ribbed | 0.4421622 |  | 396.9 | [7 empty] | 2 | Ribbed | 13 |  | 100 |  |  |  | 0.7374016 |  | 284.2 |  |  | 9 | 150 | 2 | 0.7068583 |  | 284.2 |  |  | 9 | 150 | 2 | 0.7068583 | 284.2 | [7 empty] | 2
240 |  | 7 | Sugano_2-7 | Sugano, 1973 (from Lu et al., 2010, NEES Database) | SI | M | B | 19.6 |  |  | 0 |  | 360 | 360 | 3960 | 120 | 1800 | 1800 | C | 518400 | 19.1 |  |  | 8 | [6 empty] | Ribbed | 0.4421622 |  | 396.9 | [7 empty] | 2 | Ribbed | 13 |  | 100 |  |  |  | 0.7374016 |  | 284.2 |  |  | 9 | 150 | 2 | 0.7068583 |  | 284.2 |  |  | 9 | 150 | 2 | 0.7068583 | 284.2 | [7 empty] | 2
241 |  | 8 | Sugano_2-8 | Sugano, 1973 (from Lu et al., 2010, NEES Database) | SI | M | B | 20.9 |  |  | 0 |  | 360 | 360 | 3960 | 120 | 1800 | 1800 | C | 518400 | 19.1 |  |  | 8 | [6 empty] | Ribbed | 0.4421622 |  | 396.9 | [7 empty] | 2 | Ribbed | 13 |  | 100 |  |  |  | 0.7374016 |  | 284.2 |  |  | 9.35 | 150 | 2 | 0.7629052 |  | 396.9 |  |  | 9.35 | 150 | 2 | 0.7629052 | 396.9 | [7 empty] | 2
242 |  | 1 | 93SWH-4 | Takehara et al. 1997 | SI | C | B | 85.8 |  |  | 0 |  | 150 | 150 | 850 | 28 | 990 | 990 | C | 37900 | 12.7 |  |  | 4 | [6 empty] | Ribbed | 1.336959 |  | 814 | [6 empty] | R | 2 | Ribbed | 4 | 25 | 40 |  |  |  | 0.418879 |  | 423.5 |  |  | 4 | 40 | 1 | 1.121997 |  | 423.5 |  |  | 4 | 40 | 1 | 1.121997 | 423.5 | [7 empty] | 4
243 |  | 2 | 96SWH-6 | Takehara et al. 1997 | SI | C | B | 61.2 |  |  | 73.575 |  | 150 | 150 | 850 | 26 | 990 | 990 | C | 36800 | 12.7 |  |  | 4 | [6 empty] | Ribbed | 1.376922 |  | 388 | [6 empty] | R | 2 | Ribbed | 4 | 25 | 40 |  |  |  | 0.418879 |  | 423.5 |  |  | 4 | 40 | 1 | 1.208305 |  | 494.6 |  |  | 4 | 40 | 1 | 1.208305 | 423.5 | [7 empty] | 4
244 |  | 1 | Tanabe_1-1 | Tanabe (from Lu et al., 2010, NEES Database) | SI | M | B | 63.4 |  |  | 0 |  | 40 | 60 | 420 | 10 | 330 | 330 | C | 5400 | 6 |  |  | 6 | [6 empty] | Ribbed | 3.141593 |  | 315.56 | [7 empty] | 2 | Ribbed | 1 |  | 25 |  |  |  | 0.1570796 |  | 294 | [22 empty] | 2
245 |  | 2 | Tanabe_1-2 | Tanabe (from Lu et al., 2010, NEES Database) | SI | M | B | 63.4 |  |  | 0 |  | 40 | 60 | 420 | 20 | 330 | 330 | C | 8400 | 6 |  |  | 6 | [6 empty] | Ribbed | 2.019595 |  | 315.56 | [7 empty] | 2 | Ribbed | 1 |  | 25 |  |  |  | 0.1570796 |  | 294 | [22 empty] | 2
246 |  | 3 | Tanabe_1-3 | Tanabe (from Lu et al., 2010, NEES Database) | SI | M | B | 63.4 |  |  | 0 |  | 40 | 60 | 420 | 40 | 330 | 330 | C | 14400 | 6 |  |  | 6 | [6 empty] | Ribbed | 1.178097 |  | 315.56 | [7 empty] | 2 | Ribbed | 1 |  | 25 |  |  |  | 0.1570796 |  | 294 | [22 empty] | 2
247 |  | 4 | Tanabe_2-1 | Tanabe (from Lu et al., 2010, NEES Database) | SI | M | B | 32 |  |  | 0 |  | 60 | 60 | 570 | 20 | 480 | 480 | C | 12600 | 6 |  |  | 6 | [6 empty] | Ribbed | 1.346397 |  | 367.5 | [7 empty] | 2 | Ribbed | 1.5 |  | 25 |  |  |  | 0.2356194 |  | 294 | [22 empty] | 2
248 |  | 5 | Tanabe_2-2 | Tanabe (from Lu et al., 2010, NEES Database) | SI | M | B | 32.1 |  |  | 0 |  | 60 | 60 | 570 | 30 | 480 | 480 | C | 17100 | 6 |  |  | 6 | [6 empty] | Ribbed | 0.9920819 |  | 367.5 | [7 empty] | 2 | Ribbed | 1.5 |  | 25 |  |  |  | 0.2356194 |  | 294 | [22 empty] | 2
249 |  | 6 | Tanabe_2-3 | Tanabe (from Lu et al., 2010, NEES Database) | SI | M | B | 33.3 |  |  | 0 |  | 60 | 60 | 570 | 40 | 480 | 480 | C | 21600 | 6 |  |  | 6 | [6 empty] | Ribbed | 0.7853982 |  | 367.5 | [7 empty] | 2 | Ribbed | 1.5 |  | 25 |  |  |  | 0.2356194 |  | 294 | [22 empty] | 2
250 |  | 7 | Tanabe_2-4 | Tanabe (from Lu et al., 2010, NEES Database) | SI | M | B | 31.9 |  |  | 0 |  | 60 | 60 | 570 | 10 | 480 | 480 | C | 8100 | 6 |  |  | 6 | [6 empty] | Ribbed | 2.094395 |  | 367.5 | [7 empty] | 2 | Ribbed | 1.5 |  | 25 |  |  |  | 0.2356194 |  | 294 |  |  | 2.65 | 15 | 1 | 3.676972 |  | 284.2 |  |  | 2.65 | 15 | 1 | 3.676972 | 284.2 | [7 empty] | 2
251 |  | 8 | Tanabe_2-5 | Tanabe (from Lu et al., 2010, NEES Database) | SI | M | B | 34.3 |  |  | 0 |  | 60 | 60 | 570 | 20 | 480 | 480 | C | 12600 | 6 |  |  | 6 | [6 empty] | Ribbed | 1.346397 |  | 367.5 | [7 empty] | 2 | Ribbed | 1.5 |  | 25 |  |  |  | 0.2356194 |  | 294 |  |  | 2.65 | 15 | 1 | 1.838486 |  | 284.2 |  |  | 2.65 | 15 | 1 | 1.838486 | 284.2 | [7 empty] | 2
252 |  | 9 | Tanabe_2-6 | Tanabe (from Lu et al., 2010, NEES Database) | SI | M | B | 30.1 |  |  | 0 |  | 60 | 60 | 570 | 20 | 480 | 480 | C | 12600 | 6 |  |  | 6 | [6 empty] | Ribbed | 1.346397 |  | 367.5 | [7 empty] | 2 | Ribbed | 1.5 |  | 25 |  |  |  | 0.2356194 |  | 294 |  |  | 2.65 | 15 | 1 | 1.838486 |  | 284.2 |  |  | 2.65 | 15 | 1 | 1.838486 | 284.2 | [7 empty] | 2
253 |  | 10 | Tanabe_2-7 | Tanabe (from Lu et al., 2010, NEES Database) | SI | M | B | 34.9 |  |  | 0 |  | 60 | 60 | 570 | 20 | 480 | 480 | C | 12600 | 6 |  |  | 6 | [6 empty] | Ribbed | 1.346397 |  | 367.5 | [7 empty] | 2 | Ribbed | 1.5 |  | 25 |  |  |  | 0.2356194 |  | 294 |  |  | 2.65 | 15 | 1 | 1.838486 |  | 284.2 |  |  | 2.65 | 15 | 1 | 1.838486 | 284.2 | [7 empty] | 2
254 |  | 11 | Tanabe_2-8 | Tanabe (from Lu et al., 2010, NEES Database) | SI | M | B | 35.6 |  |  | 0 |  | 60 | 60 | 570 | 30 | 480 | 480 | C | 17100 | 6 |  |  | 6 | [6 empty] | Ribbed | 0.9920819 |  | 367.5 | [7 empty] | 2 | Ribbed | 1.5 |  | 25 |  |  |  | 0.2356194 |  | 294 |  |  | 2.65 | 15 | 1 | 1.225657 |  | 284.2 |  |  | 2.65 | 15 | 1 | 1.225657 | 284.2 | [7 empty] | 2
255 |  | 12 | Tanabe_2-9 | Tanabe (from Lu et al., 2010, NEES Database) | SI | M | B | 34.3 |  |  | 0 |  | 60 | 60 | 570 | 30 | 480 | 480 | C | 17100 | 6 |  |  | 6 | [6 empty] | Ribbed | 0.9920819 |  | 367.5 | [7 empty] | 2 | Ribbed | 1.5 |  | 25 |  |  |  | 0.2356194 |  | 294 |  |  | 2.65 | 15 | 1 | 1.225657 |  | 284.2 |  |  | 2.65 | 15 | 1 | 1.225657 | 284.2 | [7 empty] | 2
256 |  | 13 | Tanabe_2-10 | Tanabe (from Lu et al., 2010, NEES Database) | SI | M | B | 33.8 |  |  | 0 |  | 60 | 60 | 570 | 30 | 480 | 480 | C | 17100 | 6 |  |  | 6 | [6 empty] | Ribbed | 0.9920819 |  | 367.5 | [7 empty] | 2 | Ribbed | 1.5 |  | 25 |  |  |  | 0.2356194 |  | 294 |  |  | 2.65 | 15 | 1 | 1.225657 |  | 284.2 |  |  | 2.65 | 15 | 1 | 1.225657 | 284.2 | [7 empty] | 2
257 |  | 14 | Tanabe_2-11 | Tanabe (from Lu et al., 2010, NEES Database) | SI | M | B | 32.8 |  |  | 0 |  | 60 | 60 | 570 | 40 | 480 | 480 | C | 21600 | 6 |  |  | 6 | [6 empty] | Ribbed | 0.7853982 |  | 367.5 | [7 empty] | 2 | Ribbed | 1.5 |  | 25 |  |  |  | 0.2356194 |  | 294 |  |  | 2.65 | 15 | 1 | 0.9192431 |  | 284.2 |  |  | 2.65 | 15 | 1 | 0.9192431 | 284.2 | [7 empty] | 2
258 |  | 15 | Tanabe_2-12 | Tanabe (from Lu et al., 2010, NEES Database) | SI | M | B | 35.3 |  |  | 0 |  | 60 | 60 | 570 | 40 | 480 | 480 | C | 21600 | 6 |  |  | 6 | [6 empty] | Ribbed | 0.7853982 |  | 367.5 | [7 empty] | 2 | Ribbed | 1.5 |  | 25 |  |  |  | 0.2356194 |  | 294 |  |  | 2.65 | 15 | 1 | 0.9192431 |  | 284.2 |  |  | 2.65 | 15 | 1 | 0.9192431 | 284.2 | [7 empty] | 2
259 |  | 16 | Tanabe_2-13 | Tanabe (from Lu et al., 2010, NEES Database) | SI | M | B | 35.8 |  |  | 0 |  | 60 | 60 | 570 | 40 | 480 | 480 | C | 21600 | 6 |  |  | 6 | [6 empty] | Ribbed | 0.7853982 |  | 367.5 | [7 empty] | 2 | Ribbed | 1.5 |  | 25 |  |  |  | 0.2356194 |  | 294 |  |  | 2.65 | 15 | 1 | 0.9192431 |  | 284.2 |  |  | 2.65 | 15 | 1 | 0.9192431 | 284.2 | [7 empty] | 2
260 |  | 17 | Tanabe_3-1 | Tanabe (from Lu et al., 2010, NEES Database) | SI | M | B | 45.8 |  |  | 0 |  | 60 | 60 | 570 | 10 | 480 | 480 | C | 8100 | 6 |  |  | 6 | [6 empty] | Ribbed | 2.094395 |  | 292.53 | [7 empty] | 2 | Ribbed | 1.5 |  | 25 |  |  |  | 0.2356194 |  | 294 |  |  | 2.65 | 30 | 1 | 1.838486 |  | 294 |  |  | 2.625 | 30 | 1 | 1.803961 | 294 | [7 empty] | 2
261 |  | 18 | Tanabe_3-2 | Tanabe (from Lu et al., 2010, NEES Database) | SI | M | B | 43.4 |  |  | 0 |  | 60 | 60 | 570 | 10 | 480 | 480 | C | 8100 | 6 |  |  | 6 | [6 empty] | Ribbed | 2.094395 |  | 292.53 | [7 empty] | 2 | Ribbed | 1.5 |  | 25 |  |  |  | 0.2356194 |  | 294 |  |  | 2.65 | 30 | 1 | 1.838486 |  | 294 |  |  | 2.625 | 30 | 1 | 1.803961 | 294 | [7 empty] | 2
262 |  | 19 | Tanabe_3-3 | Tanabe (from Lu et al., 2010, NEES Database) | SI | M | B | 42.9 |  |  | 0 |  | 60 | 60 | 570 | 20 | 480 | 480 | C | 12600 | 6 |  |  | 6 | [6 empty] | Ribbed | 1.346397 |  | 292.53 | [7 empty] | 2 | Ribbed | 1.5 |  | 25 |  |  |  | 0.2356194 |  | 294 |  |  | 2.65 | 30 | 2 | 1.838486 |  | 294 |  |  | 2.625 | 30 | 2 | 1.803961 | 294 | [7 empty] | 2
263 |  | 20 | Tanabe_3-4 | Tanabe (from Lu et al., 2010, NEES Database) | SI | M | B | 48.7 |  |  | 0 |  | 60 | 60 | 570 | 20 | 480 | 480 | C | 12600 | 6 |  |  | 6 | [6 empty] | Ribbed | 1.346397 |  | 292.53 | [7 empty] | 2 | Ribbed | 1.5 |  | 25 |  |  |  | 0.2356194 |  | 294 |  |  | 2.65 | 30 | 2 | 1.838486 |  | 362 |  |  | 2.625 | 30 | 2 | 1.803961 | 294 | [7 empty] | 2
264 |  | 21 | Tanabe_3-5 | Tanabe (from Lu et al., 2010, NEES Database) | SI | M | B | 40 |  |  | 0 |  | 60 | 60 | 570 | 30 | 480 | 480 | C | 17100 | 6 |  |  | 6 | [6 empty] | Ribbed | 0.9920819 |  | 292.53 | [7 empty] | 2 | Ribbed | 1.5 |  | 25 |  |  |  | 0.2356194 |  | 294 |  |  | 2.65 | 30 | 2 | 1.225657 |  | 294 |  |  | 2.625 | 30 | 2 | 1.202641 | 294 | [7 empty] | 2
265 |  | 22 | Tanabe_3-6 | Tanabe (from Lu et al., 2010, NEES Database) | SI | M | B | 46.1 |  |  | 0 |  | 60 | 60 | 570 | 30 | 480 | 480 | C | 17100 | 6 |  |  | 6 | [6 empty] | Ribbed | 0.9920819 |  | 292.53 | [7 empty] | 2 | Ribbed | 1.5 |  | 25 |  |  |  | 0.2356194 |  | 294 |  |  | 2.65 | 30 | 2 | 1.225657 |  | 294 |  |  | 2.625 | 30 | 2 | 1.202641 | 294 | [7 empty] | 2
266 |  | 23 | Tanabe_3-7 | Tanabe (from Lu et al., 2010, NEES Database) | SI | M | B | 45.3 |  |  | 0 |  | 60 | 60 | 570 | 40 | 480 | 480 | C | 21600 | 6 |  |  | 6 | [6 empty] | Ribbed | 0.7853982 |  | 292.53 | [7 empty] | 2 | Ribbed | 1.5 |  | 25 |  |  |  | 0.2356194 |  | 294 |  |  | 2.65 | 30 | 2 | 0.9192431 |  | 294 |  |  | 2.625 | 30 | 2 | 0.9019807 | 294 | [7 empty] | 2
267 |  | 24 | Tanabe_3-8 | Tanabe (from Lu et al., 2010, NEES Database) | SI | M | B | 42.5 |  |  | 0 |  | 60 | 60 | 570 | 40 | 480 | 480 | C | 21600 | 6 |  |  | 6 | [6 empty] | Ribbed | 0.7853982 |  | 292.53 | [7 empty] | 2 | Ribbed | 1.5 |  | 25 |  |  |  | 0.2356194 |  | 294 |  |  | 2.65 | 30 | 2 | 0.9192431 |  | 294 |  |  | 2.625 | 30 | 2 | 0.9019807 | 294 | [7 empty] | 2
268 |  | 25 | Tanabe_4-1 | Tanabe (from Lu et al., 2010, NEES Database) | SI | M | B | 46.3 |  |  | 0 |  | 60 | 60 | 570 | 10 | 480 | 480 | C | 8100 | 6 |  |  | 6 | [6 empty] | Ribbed | 2.094395 |  | 292.53 | [7 empty] | 2 | Ribbed | 1.5 |  | 25 |  |  |  | 0.2356194 |  | 294 |  |  | 2.65 | 30 | 2 | 3.676972 |  | 294 |  |  | 2.625 | 30 | 2 | 3.607923 | 294 | [7 empty] | 2
269 |  | 26 | Tanabe_4-2 | Tanabe (from Lu et al., 2010, NEES Database) | SI | M | B | 46.8 |  |  | 0 |  | 60 | 60 | 570 | 10 | 480 | 480 | C | 8100 | 6 |  |  | 6 | [6 empty] | Ribbed | 2.094395 |  | 292.53 | [7 empty] | 2 | Ribbed | 1.5 |  | 25 |  |  |  | 0.2356194 |  | 294 |  |  | 2.65 | 30 | 2 | 3.676972 |  | 294 |  |  | 2.625 | 30 | 2 | 3.607923 | 294 | [7 empty] | 2
270 |  | 27 | Tanabe_4-3 | Tanabe (from Lu et al., 2010, NEES Database) | SI | M | B | 45.6 |  |  | 0 |  | 60 | 60 | 570 | 10 | 480 | 480 | C | 8100 | 6 |  |  | 6 | [6 empty] | Ribbed | 2.094395 |  | 292.53 | [7 empty] | 2 | Ribbed | 1.5 |  | 25 |  |  |  | 0.2356194 |  | 294 |  |  | 2.65 | 30 | 2 | 3.676972 |  | 294 |  |  | 2.625 | 30 | 2 | 3.607923 | 294 | [7 empty] | 2
271 |  | 28 | Tanabe_4-4 | Tanabe (from Lu et al., 2010, NEES Database) | SI | M | B | 43.7 |  |  | 0 |  | 60 | 60 | 570 | 20 | 480 | 480 | C | 12600 | 6 |  |  | 6 | [6 empty] | Ribbed | 1.346397 |  | 292.53 | [7 empty] | 2 | Ribbed | 1.5 |  | 25 |  |  |  | 0.2356194 |  | 323.4 |  |  | 2.65 | 30 | 3 | 2.757729 |  | 323.4 |  |  | 2.65 | 30 | 2 | 1.838486 | 323.4 | [7 empty] | 2
272 |  | 29 | Tanabe_4-5 | Tanabe (from Lu et al., 2010, NEES Database) | SI | M | B | 43.9 |  |  | 0 |  | 60 | 60 | 570 | 20 | 480 | 480 | C | 12600 | 6 |  |  | 6 | [6 empty] | Ribbed | 1.346397 |  | 292.53 | [7 empty] | 2 | Ribbed | 1.5 |  | 25 |  |  |  | 0.2356194 |  | 323.4 |  |  | 2.65 | 30 | 3 | 2.757729 |  | 323.4 |  |  | 2.65 | 30 | 2 | 1.838486 | 323.4 | [7 empty] | 2
273 |  | 30 | Tanabe_4-6 | Tanabe (from Lu et al., 2010, NEES Database) | SI | M | B | 45.1 |  |  | 0 |  | 60 | 60 | 570 | 20 | 480 | 480 | C | 12600 | 6 |  |  | 6 | [6 empty] | Ribbed | 1.346397 |  | 292.53 | [7 empty] | 2 | Ribbed | 1.5 |  | 25 |  |  |  | 0.2356194 |  | 323.4 |  |  | 2.65 | 30 | 3 | 2.757729 |  | 323.4 |  |  | 2.65 | 30 | 2 | 1.838486 | 323.4 | [7 empty] | 2
274 |  | 31 | Tanabe_4-7 | Tanabe (from Lu et al., 2010, NEES Database) | SI | M | B | 45.4 |  |  | 0 |  | 60 | 60 | 570 | 30 | 480 | 480 | C | 17100 | 6 |  |  | 6 | [6 empty] | Ribbed | 0.9920819 |  | 292.53 | [7 empty] | 2 | Ribbed | 1.5 |  | 25 |  |  |  | 0.2356194 |  | 323.4 |  |  | 2.65 | 30 | 3 | 1.838486 |  | 323.4 |  |  | 2.65 | 30 | 2 | 1.225657 | 323.4 | [7 empty] | 2
275 |  | 32 | Tanabe_4-8 | Tanabe (from Lu et al., 2010, NEES Database) | SI | M | B | 43.1 |  |  | 0 |  | 60 | 60 | 570 | 30 | 480 | 480 | C | 17100 | 6 |  |  | 6 | [6 empty] | Ribbed | 0.9920819 |  | 292.53 | [7 empty] | 2 | Ribbed | 1.5 |  | 25 |  |  |  | 0.2356194 |  | 323.4 |  |  | 2.65 | 30 | 3 | 1.838486 |  | 323.4 |  |  | 2.65 | 30 | 2 | 1.225657 | 323.4 | [7 empty] | 2
276 |  | 33 | Tanabe_4-9 | Tanabe (from Lu et al., 2010, NEES Database) | SI | M | B | 44.4 |  |  | 0 |  | 60 | 60 | 570 | 30 | 480 | 480 | C | 17100 | 6 |  |  | 6 | [6 empty] | Ribbed | 0.9920819 |  | 292.53 | [7 empty] | 2 | Ribbed | 1.5 |  | 25 |  |  |  | 0.2356194 |  | 323.4 |  |  | 2.65 | 30 | 3 | 1.838486 |  | 323.4 |  |  | 2.65 | 30 | 2 | 1.225657 | 323.4 | [7 empty] | 2
277 |  | 34 | Tanabe_4-10 | Tanabe (from Lu et al., 2010, NEES Database) | SI | M | B | 43.8 |  |  | 0 |  | 60 | 60 | 570 | 40 | 480 | 480 | C | 21600 | 6 |  |  | 6 | [6 empty] | Ribbed | 0.7853982 |  | 292.53 | [7 empty] | 2 | Ribbed | 1.5 |  | 25 |  |  |  | 0.2356194 |  | 323.4 |  |  | 2.65 | 30 | 3 | 1.378865 |  | 323.4 |  |  | 2.65 | 30 | 2 | 0.9192431 | 323.4 | [7 empty] | 2
278 |  | 35 | Tanabe_4-11 | Tanabe (from Lu et al., 2010, NEES Database) | SI | M | B | 43.7 |  |  | 0 |  | 60 | 60 | 570 | 40 | 480 | 480 | C | 21600 | 6 |  |  | 6 | [6 empty] | Ribbed | 0.7853982 |  | 292.53 | [7 empty] | 2 | Ribbed | 1.5 |  | 25 |  |  |  | 0.2356194 |  | 323.4 |  |  | 2.65 | 30 | 3 | 1.378865 |  | 323.4 |  |  | 2.65 | 30 | 2 | 0.9192431 | 323.4 | [7 empty] | 2
279 |  | 36 | Tanabe_4-12 | Tanabe (from Lu et al., 2010, NEES Database) | SI | M | B | 40.8 |  |  | 0 |  | 60 | 60 | 570 | 40 | 480 | 480 | C | 21600 | 6 |  |  | 6 | [6 empty] | Ribbed | 0.7853982 |  | 292.53 | [7 empty] | 2 | Ribbed | 1.5 |  | 25 |  |  |  | 0.2356194 |  | 323.4 |  |  | 2.65 | 30 | 3 | 1.378865 |  | 323.4 |  |  | 2.65 | 30 | 2 | 0.9192431 | 323.4 | [7 empty] | 2
280 |  | 1 | SHW1 | Tasnimi (1998) | SI | C | R | 21.6 |  |  | 0 |  | 50 | 60 | 500 | 50 | 1500 | 1125 | C | 25000 | 6 | 0 | 0 | 1 | 20 |  | 20 |  | H90 | 290 | Ribbed | 0.1130973 |  | 276 | 475 | [5 empty] | R | 2 | Ribbed | 3 | 15 | 100 |  |  |  | 0.2827433 |  | 216 | 317 |  | 3 | 100 | 2 | 0.2827433 |  | 216 | 317 |  | 3 | 100 | 2 | 0.2827433 | 216 | 317 | [6 empty] | 1
281 |  | 2 | SHW2 | Tasnimi (1998) | SI | C | R | 21.6 |  |  | 0 |  | 50 | 60 | 500 | 50 | 1500 | 1125 | C | 25000 | 6 | 0 | 0 | 1 | 20 |  | 20 |  | H91 | 290 | Ribbed | 0.1130973 |  | 276 | 475 | [5 empty] | R | 2 | Ribbed | 3 | 15 | 100 |  |  |  | 0.2827433 |  | 216 | 317 |  | 3 | 100 | 2 | 0.2827433 |  | 216 | 317 |  | 3 | 100 | 2 | 0.2827433 | 216 | 317 | [6 empty] | 1
282 |  | 3 | SHW3 | Tasnimi (1998) | SI | C | R | 22.45 |  |  | 0 |  | 50 | 60 | 500 | 50 | 1500 | 1125 | C | 25000 | 6 | 0 | 0 | 1 | 20 |  | 20 |  | H92 | 290 | Ribbed | 0.1130973 |  | 276 | 475 | [5 empty] | R | 2 | Ribbed | 3 | 15 | 100 |  |  |  | 0.2827433 |  | 216 | 317 |  | 3 | 100 | 2 | 0.2827433 |  | 216 | 317 |  | 3 | 100 | 2 | 0.2827433 | 216 | 317 | [6 empty] | 1
283 |  | 4 | SHW4 | Tasnimi (1998) | SI | C | R | 23.45 |  |  | 0 |  | 50 | 60 | 500 | 50 | 1500 | 1125 | C | 25000 | 6 | 0 | 0 | 1 | 20 |  | 20 |  | H93 | 290 | Ribbed | 0.1130973 |  | 276 | 475 | [5 empty] | R | 2 | Ribbed | 3 | 15 | 100 |  |  |  | 0.2827433 |  | 216 | 317 |  | 3 | 100 | 2 | 0.2827433 |  | 216 | 317 |  | 3 | 100 | 2 | 0.2827433 | 216 | 317 | [6 empty] | 1
284 |  | 1 | M35X | Tatsuya (1996) | SI | C | R | 60 |  |  | 1765.8 | III | 200 | 200 | 1700 | 80 | 2750 | 2750 | C | 340000 | 10 | 10 | 10 | 12 |  | 2 |  | 2 | STRAIGHT | 913 | Ribbed | 0.2771994 |  | 900 | 1036.45 | 900 | 900 | 1036.45 | 1036.45 | 800 | RJ | 4 | Ribbed | 6 | 22 | 60 |  |  |  | 0.9424778 |  | 800 | 1017.4 | 800 | 6 | 100 | 2 | 0.7068583 |  | 800 | 1017.4 | 800 | 6 | 100 | 2 | 0.7068583 | 880 | 1017.4 | 800 | [5 empty] | 2
285 |  | 2 | M30H | Tatsuya (1996) | SI | C | R | 60 |  |  | 1471.5 | III | 200 | 200 | 1700 | 80 | 2750 | 2750 | C | 340000 | 10 | 10 | 10 | 12 |  | 2 |  | 2 | STRAIGHT | 913 | Ribbed | 0.2771994 |  | 900 | 1036.45 | 900 | 900 | 1036.45 | 1036.45 | 800 | RJ | 4 | Ribbed | 6 | 46 | 60 |  |  |  | 0.9424778 |  | 800 | 1017.4 | 800 | 6 | 100 | 2 | 0.7068583 |  | 800 | 1017.4 | 800 | 6 | 100 | 2 | 0.7068583 | 800 | 1017.4 | 800 | [5 empty] | 2
286 |  | 3 | M35H | Tatsuya (1996) | SI | C | R | 60 |  |  | 1922.76 | III | 200 | 200 | 1700 | 80 | 2750 | 2750 | C | 340000 | 10 | 10 | 10 | 12 |  | 2 |  | 2 | STRAIGHT | 913 | Ribbed | 0.2771994 |  | 900 | 1036.45 | 900 | 900 | 1036.45 | 1036.45 | 800 | RJ | 4 | Ribbed | 6 | 46 | 60 |  |  |  | 0.9424778 |  | 800 | 1017.4 | 800 | 6 | 100 | 2 | 0.7068583 |  | 800 | 1017.4 | 800 | 6 | 100 | 2 | 0.7068583 | 800 | 1017.4 | 800 | [5 empty] | 2
287 |  | 4 | MW35H | Tatsuya (1996) | SI | C | R | 60 |  |  | 1667.7 | III | 200 | 200 | 1700 | 80 | 2750 | 2750 | C | 340000 | 10 | 10 | 10 | 12 |  | 2 |  | 2 | STRAIGHT | 913 | Ribbed | 0.2771994 |  | 900 | 1036.45 | 900 | 900 | 1036.45 | 1036.45 | 800 | RJ | 4 | Ribbed | 6 | 46 | 60 |  |  |  | 0.9424778 |  | 800 | 1017.4 | 800 | 6 | 100 | 2 | 0.7068583 |  | 800 | 1017.4 | 800 | 6 | 100 | 2 | 0.7068583 | 800 | 1017.4 | 800 | [5 empty] | 2
288 |  | 5 | P35H | Tatsuya (1996) | SI | C | R | 60 |  |  | 1863.9 | III | 200 | 200 | 1700 | 80 | 2750 | 2750 | C | 340000 | 10 | 10 | 10 | 12 |  | 2 |  | 2 | STRAIGHT | 913 | Ribbed | 0.2771994 |  | 900 | 1036.45 | 900 | 900 | 1036.45 | 1036.45 | 800 | RJ | 4 | Ribbed | 6 | 46 | 60 |  |  |  | 0.9424778 |  | 800 | 1017.4 | 800 | 6 | 100 | 2 | 0.7068583 |  | 800 | 1017.4 | 800 | 6 | 100 | 2 | 0.7068583 | 800 | 1017.4 | 800 | [5 empty] | 2
289 |  | 1 | RW2 | Taylor,Thomsen&Wallace 1996 | SI | C | R | 27.6 |  |  | 343.4544 | IV | 102 | 152.4 | 1220 | 102 | 3660 | 3660 | C | 124440 | 9.5 | 9.35 |  | 8 | 19 |  | 19 | 2 | H90 | 406.4 | Ribbed | 0.4521183 |  | 414 | 590 | 414 |  | 590 |  | 60 | R | 2 | Ribbed | 4.8 | 29 | 127 |  |  |  | 0.279382 |  | 414 | 590 |  | 6.4 | 182.88 | 2 | 0.3449161 |  | 414 | 600 | 60 | 6.4 | 140 | 2 | 0.4505589 | 414 | 600 | 60 | [5 empty] | 9
290 |  | 2 | TW2 ( R ) | Taylor,Thomsen&Wallace 1996 | SI | C | O | 27.6 |  |  | 658.081152 | IV | 102 | 101.6 | 1220 | 102 | 3660 | 3660 | C | 114076.8 | 9.5 | 9.35 |  | 28 | 19 |  | 19 | 2 | H90 | 406.4 | Ribbed | 1.7359 |  | 414 | 590 | 414 |  | 590 |  | 60 | R | 2 | Ribbed | 4.75 | 96 | 38.1 |  |  |  | 0.9119729 |  | 414 | 590 |  | 6.4 | 140 | 2 | 0.4505589 |  | 414 | 600 | 60 | 6.4 | 140 | 2 | 0.4505589 | 414 | 600 | 60 | [5 empty] | 1
291 |  | 1 | RW1 | Thomsen (1995) | SI | C | R | 31.6 |  |  | 392.90808 | IV | 102 | 191 | 1219 | 102 | 3658 | 3658 | C | 124338 | 9.53 | 0 |  | 8 | 19 |  | 19 |  | H90 | 406.4 | Ribbed | 0.4589462 |  | 414 | 590 | 414 |  | 590 |  | 60 | R | 2 | Ribbed | 4.75 | 16 | 76.2 |  |  |  | 0.4559865 |  | 414 | 590 | 60 | 6.4 | 191 | 2 | 0.3302526 |  | 414 | 600 | 60 | 6.35 | 191 | 2 | 0.3251126 | 414 | 600 | 60 | [5 empty] | 1
292 |  | 2 | RW2 | Thomsen (1995) | SI | C | R | 34 |  |  | 295.92444 | IV | 102 | 191 | 1219 | 102 | 3658 | 3658 | C | 124338 | 9.53 | 9.53 |  | 8 | 19 |  | 19 | 2 | H90 | 406.4 | Ribbed | 0.4589462 |  | 414 | 590 | 414 |  | 590 |  | 60 | R | 2 | Ribbed | 4.75 | 16 | 50.8 |  |  |  | 0.6839797 |  | 414 | 590 | 60 | 6.4 | 191 | 2 | 0.3302526 |  | 414 | 600 | 60 | 6.35 | 191 | 2 | 0.3251126 | 414 | 600 | 60 | [5 empty] | 1
293 |  | 3 | TW1 | Thomsen (1995) | SI | C | O | 43.6 |  |  | 655.2761088 | IV | 1219.2 | 101.6 | 1219.2 | 101.6 | 3658 | 3658 | C | 227096.32 | 9.53 | 9.53 |  | 8 | 19 |  | 19 | 2 | H90 | 406.4 | Ribbed | 0.2512786 |  | 414 | 590 | 414 |  | 590 |  | 60 | R | 2 | Ribbed | 4.75 | 16 | 76.2 |  |  |  | 0.03814847 |  | 414 | 590 | 60 | 6.4 | 140 | 2 | 0.4523328 |  | 414 | 600 | 60 | 6.35 | 190.5 | 2 | 0.3272492 | 414 | 600 | 60 | [5 empty] | 2
294 |  | 4 | TW2 | Thomsen (1995) | SI | C | O | 41.7 |  |  | 655.2761088 | IV | 1219.2 | 101.6 | 1219.2 | 101.6 | 3658 | 3658 | C | 227096.32 | 9.53 | 9.53 |  | 8 | 19 |  | 19 | 2 | H90 | 406.4 | Ribbed | 0.2512786 |  | 414 | 590 | 414 |  | 590 |  | 60 | R | 2 | Ribbed | 4.75 | 16 | 101.6 |  |  |  | 0.02861136 |  | 414 | 590 | 60 | 6.4 | 140 | 2 | 0.4523328 |  | 414 | 600 | 60 | 6.35 | 140 | 2 | 0.4452927 | 414 | 600 | 60 | [5 empty] | 1
295 |  | 1 | No.1 | Tokunaga, Nakachi (2012) | SI | C | R | 63.2 |  |  | 489 | III | 90 | 196 | 430 | 90 | 725 | 1050 | C | 38700 | 10 | 10 |  | 2 |  |  | 5 | 2 | H90 | 250 | Ribbed | 0.4058905 |  | 393 | 568 | 393 |  | 568 |  |  |  | 2 | Ribbed | 6 |  | 50 |  |  |  | 1.256637 |  | 372 | 524 |  | 10 | 60 | 2 | 2.908882 |  | 393 | 568 |  | 6 | 54.17 | 2 | 1.159901 | 372 | 524 | [6 empty] | 5
296 |  | 2 | No.2 | Tokunaga, Nakachi (2012) | SI | C | R | 32 |  |  | 495 | III | 90 | 196 | 430 | 90 | 725 | 1050 | C | 38700 | 10 | 10 |  | 2 |  |  | 5 | 2 | H90 | 250 | Ribbed | 0.4058905 |  | 393 | 568 | 393 |  | 568 |  |  |  | 2 | Ribbed | 6 |  | 50 |  |  |  | 1.256637 |  | 372 | 524 |  | 10 | 60 | 2 | 2.908882 |  | 393 | 568 |  | 6 | 54.17 | 2 | 1.159901 | 372 | 524 | [6 empty] | 5
297 |  | 3 | No.3 | Tokunaga, Nakachi (2012) | SI | C | R | 61.3 |  |  | 474 | III | 90 | 0 | 430 | 90 | 725 | 1050 | C | 38700 | 10 | 0 |  | 0 |  |  | 5 |  | H90 | 250 | Ribbed | 0 |  | 393 | [7 empty] | 2 | Ribbed | 6 |  | 50 |  |  |  | 1.256637 |  | 372 | 524 |  | 10 | 60 | 2 | 2.908882 |  | 393 | 568 |  | 6 | 54.17 | 2 | 1.159901 | 372 | 524 | [6 empty] | 5
298 |  | 4 | No.4 | Tokunaga, Nakachi (2012) | SI | C | R | 32.5 |  |  | 503 | III | 90 | 0 | 430 | 90 | 725 | 1050 | C | 38700 | 10 | 0 |  | 0 |  |  | 5 |  | H90 | 250 | Ribbed | 0 |  | 393 | [7 empty] | 2 | Ribbed | 6 |  | 50 |  |  |  | 1.256637 |  | 372 | 524 |  | 10 | 60 | 2 | 2.908882 |  | 393 | 568 |  | 6 | 54.17 | 2 | 1.159901 | 372 | 524 | [6 empty] | 5
299 |  | 5 | No.5 | Tokunaga, Nakachi (2012) | SI | C | R | 64.6 |  |  | 500 | III | 90 | 16 | 430 | 90 | 725 | 1050 | C | 38700 | 10 | 0 |  | 2 |  |  | 5 |  | H90 | 250 | Ribbed | 0.4058905 |  | 393 | 568 | [6 empty] | 2 | Ribbed | 6 |  | 50 |  |  |  | 1.256637 |  | 372 | 524 |  | 10 | 60 | 2 | 2.908882 |  | 393 | 568 |  | 6 | 54.17 | 2 | 1.159901 | 372 | 524 | [6 empty] | 5
300 |  | 6 | No.6 | Tokunaga, Nakachi (2012) | SI | C | R | 34.5 |  |  | 534 | III | 90 | 16 | 430 | 90 | 725 | 1050 | C | 38700 | 10 | 0 |  | 2 |  |  | 5 |  | H90 | 250 | Ribbed | 0.4058905 |  | 393 | 568 | [6 empty] | 2 | Ribbed | 6 |  | 50 |  |  |  | 1.256637 |  | 372 | 524 |  | 10 | 60 | 2 | 2.908882 |  | 393 | 568 |  | 6 | 54.17 | 2 | 1.159901 | 372 | 524 | [6 empty] | 5
301 |  | 7 | No.7 | Tokunaga, Nakachi (2012) | SI | C | R | 59.6 |  |  | 461 | III | 90 | 16 | 430 | 90 | 725 | 1050 | C | 38700 | 10 | 0 |  | 2 |  |  | 5 |  | H90 | 250 | Ribbed | 0.4058905 |  | 393 | 568 | [5 empty] | R | 2 | Ribbed | 6 |  | 50 |  |  |  | 1.256637 |  | 372 | 524 |  | 10 | 60 | 2 | 2.908882 |  | 393 | 568 |  | 6 | 54.17 | 2 | 1.159901 | 372 | 524 | [6 empty] | 5
302 |  | 8 | No.8 | Tokunaga, Nakachi (2012) | SI | C | R | 34.8 |  |  | 539 | III | 90 | 16 | 430 | 90 | 725 | 1050 | C | 38700 | 10 | 0 |  | 2 |  |  | 5 |  | H90 | 250 | Ribbed | 0.4058905 |  | 393 | 568 | [5 empty] | R | 1 | Ribbed | 6 |  | 50 |  |  |  | 0.6283185 |  | 372 | 524 |  | 10 | 60 | 2 | 2.908882 |  | 393 | 568 |  | 6 | 54.17 | 2 | 1.159901 | 372 | 524 | [6 empty] | 5
303 |  | 1 | H1 | Tokunaga, Nakachi (2012) | SI | C | R | 35.7 |  |  | 553 | III | 90 | 16 | 430 | 90 | 725 | 1050 | C | 38700 | 10 | 0 |  | 2 |  |  | 5 |  | H90 | 250 | Ribbed | 0.4058905 |  | 393 | 568 | [5 empty] | R | 1 | Ribbed | 6 |  | 50 |  |  |  | 0.6283185 |  | 372 | 524 |  | 10 | 60 | 2 | 2.908882 |  | 393 | 568 |  | 6 | 54.17 | 2 | 1.159901 | 372 | 524 | [6 empty] | 5
304 |  | 2 | H2 | Tokunaga, Nakachi (2012) | SI | C | R | 34.8 |  |  | 534 | III | 90 | 16 | 430 | 90 | 725 | 1050 | C | 38700 | 16 | 0 |  | 2 |  |  | 5 |  | H90 | 250 | Ribbed | 1.03908 |  | 393 | 568 | [5 empty] | R | 1 | Ribbed | 6 |  | 50 |  |  |  | 0.6283185 |  | 372 | 524 |  | 10 | 60 | 2 | 2.908882 |  | 393 | 568 |  | 6 | 54.17 | 2 | 1.159901 | 372 | 524 | [6 empty] | 5
305 |  | 3 | H3 | Tokunaga, Nakachi (2012) | SI | C | R | 60.9 |  |  | 461 | III | 90 | 16 | 430 | 90 | 725 | 1050 | C | 38700 | 16 | 0 |  | 2 |  |  | 5 |  | H90 | 250 | Ribbed | 1.03908 |  | 393 | 568 | [5 empty] | R | 1 | Ribbed | 6 |  | 50 |  |  |  | 0.6283185 |  | 372 | 524 |  | 10 | 60 | 2 | 2.908882 |  | 393 | 568 |  | 6 | 54.17 | 2 | 1.159901 | 372 | 524 | [6 empty] | 5
306 |  | 1 | SW00N1 | Tomazevic, Lutman, Capuder and Petkovic (1996) | SI | C | R | 41.1 |  |  | 101.85 | IV | 50 |  | 970 | 50 | 1785 | 1785 | C | 48500 | 3 | 0 |  | 0 |  |  | 10 | 1 | STRAIGHT | 500 | Ribbed | -0.0145744 |  | 478 | [6 empty] | - | 1 | Ribbed | [8 empty] | 0 | - |  | 3 | 59 | 1 | 0.239613 |  | 478 | 531 |  | 3 | 59 | 1 | 0.239613 | 478 | 531 | [6 empty] | 5
307 |  | 2 | SW00N2 | Tomazevic, Lutman, Capuder and Petkovic (1996) | SI | C | R | 41.1 |  |  | 203.7 | IV | 50 |  | 970 | 50 | 1785 | 1785 | C | 48500 | 3 | 0 |  | 0 |  |  | 10 | 1 | STRAIGHT | 500 | Ribbed | -0.0145744 |  | 478 | [6 empty] | - | 1 | Ribbed | [8 empty] | 0 | - |  | 3 | 59 | 1 | 0.239613 |  | 478 | 531 |  | 3 | 59 | 1 | 0.239613 | 478 | 531 | [6 empty] | 5
308 |  | 3 | SW23N1 | Tomazevic, Lutman, Capuder and Petkovic (1996) | SI | C | R | 54.8 |  |  | 101.85 | IV | 50 | 100 | 970 | 50 | 1785 | 1785 | C | 48500 | 6 | 6 |  | 4 |  |  | 10 | 1 | STRAIGHT | 500 | Ribbed | 0.2331904 |  | 538 | 581 | 538 |  | 581 |  |  | - | 1 | Ribbed | 1.4 |  | 100 |  |  |  | 0.03078761 |  | 0 | - |  | 3 | 59 | 1 | 0.239613 |  | 478 | 531 |  | 3 | 59 | 1 | 0.239613 | 478 | 531 | [6 empty] | 5
309 |  | 4 | SW23N2 | Tomazevic, Lutman, Capuder and Petkovic (1996) | SI | C | R | 54.8 |  |  | 203.7 | IV | 50 | 100 | 970 | 50 | 1785 | 1785 | C | 48500 | 6 | 6 |  | 4 |  |  | 10 | 1 | STRAIGHT | 500 | Ribbed | 0.2331904 |  | 538 | 581 | 538 |  | 581 |  |  | - | 1 | Ribbed | 1.4 |  | 100 |  |  |  | 0.03078761 |  | 0 | - |  | 3 | 59 | 1 | 0.239613 |  | 478 | 531 |  | 3 | 59 | 1 | 0.239613 | 478 | 531 | [6 empty] | 5
310 |  | 5 | SW23C1 | Tomazevic, Lutman, Capuder and Petkovic (1996) | SI | C | R | 41.1 |  |  | 101.85 | IV | 50 | 100 | 970 | 50 | 1785 | 1785 | C | 48500 | 6 | 6 |  | 4 |  |  | 10 | 1 | STRAIGHT | 500 | Ribbed | 0.2331904 |  | 538 | 581 | 538 |  | 581 |  |  | R | 1 | Ribbed | 1.4 | 89 | 20 |  |  |  | 0.153938 |  | 427 | 514 |  | 3 | 59 | 1 | 0.239613 |  | 478 | 531 |  | 3 | 59 | 1 | 0.239613 | 478 | 531 | [6 empty] | 5
311 |  | 6 | SW23C2 | Tomazevic, Lutman, Capuder and Petkovic (1996) | SI | C | R | 41.1 |  |  | 203.7 | IV | 50 | 100 | 970 | 50 | 1785 | 1785 | C | 48500 | 6 | 6 |  | 4 |  |  | 10 | 1 | STRAIGHT | 500 | Ribbed | 0.2331904 |  | 538 | 581 | 538 |  | 581 |  |  | R | 1 | Ribbed | 1.4 | 89 | 20 |  |  |  | 0.153938 |  | 427 | 514 |  | 3 | 59 | 1 | 0.239613 |  | 478 | 531 |  | 3 | 59 | 1 | 0.239613 | 478 | 531 | [6 empty] | 5
312 |  | 7 | SW60N1 | Tomazevic, Lutman, Capuder and Petkovic (1996) | SI | C | R | 41.1 |  |  | 101.85 | IV | 50 | 100 | 970 | 50 | 1785 | 1785 | C | 48500 | 8 | 8 |  | 2 |  |  | 10 | 1 | STRAIGHT | 500 | Ribbed | 0.2072803 |  | 465 | 693 | 465 |  | 693 |  |  | - | 1 | Ribbed | 1.4 |  | 100 |  |  |  | 0.03078761 |  | 0 | - |  | 3.8 | 59 | 1 | 0.3844457 |  | 469 | 516 |  | 3.8 | 59 | 1 | 0.3844457 | 469 | 516 | [6 empty] | 5
313 |  | 8 | SW60N2 | Tomazevic, Lutman, Capuder and Petkovic (1996) | SI | C | R | 41.1 |  |  | 203.7 | IV | 50 | 100 | 970 | 50 | 1785 | 1785 | C | 48500 | 8 | 8 |  | 2 |  |  | 10 | 1 | STRAIGHT | 500 | Ribbed | 0.2072803 |  | 465 | 693 | 465 |  | 693 |  |  | - | 1 | Ribbed | 1.4 |  | 100 |  |  |  | 0.03078761 |  | 0 | - |  | 3.8 | 59 | 1 | 0.3844457 |  | 469 | 516 |  | 3.8 | 59 | 1 | 0.3844457 | 469 | 516 | [6 empty] | 5
314 |  | 9 | SW60C1 | Tomazevic, Lutman, Capuder and Petkovic (1996) | SI | C | R | 41.1 |  |  | 101.85 | IV | 50 | 100 | 970 | 50 | 1785 | 1785 | C | 48500 | 8 | 8 |  | 2 |  |  | 10 | 1 | STRAIGHT | 500 | Ribbed | 0.2072803 |  | 465 | 693 | 465 |  | 693 |  |  | R | 1 | Ribbed | 1.4 | 89 | 20 |  |  |  | 0.153938 |  | 427 | 514 |  | 3.8 | 59 | 1 | 0.3844457 |  | 469 | 516 |  | 3.8 | 59 | 1 | 0.3844457 | 469 | 516 | [6 empty] | 5
315 |  | 10 | SW60C2 | Tomazevic, Lutman, Capuder and Petkovic (1996) | SI | C | R | 41.1 |  |  | 203.7 | IV | 50 | 100 | 970 | 50 | 1785 | 1785 | C | 48500 | 8 | 8 |  | 2 |  |  | 10 | 1 | STRAIGHT | 500 | Ribbed | 0.2072803 |  | 465 | 693 | 465 |  | 693 |  |  | R | 1 | Ribbed | 1.4 | 89 | 20 |  |  |  | 0.153938 |  | 427 | 514 |  | 3.8 | 59 | 1 | 0.3844457 |  | 469 | 516 |  | 3.8 | 59 | 1 | 0.3844457 | 469 | 516 | [6 empty] | 5
316 |  | 1 | Tuboi_2-1 | Tuboi (from Lu et al., 2010, NEES Database) | SI | C | B | 29.7 |  |  | 0 |  | 107 | 120 | 507 | 67 | 500 | 500 | C | 30729 | 9 |  |  | 8 | [6 empty] | Ribbed | 1.656214 |  | 260.68 | [7 empty] | 2 | Ribbed | 4 |  | 40 |  |  |  | 0.5872136 |  | 295.96 | - |  | 4 | 20 | 2 | 1.875578 |  | 295.96 |  |  | 4 | 20 | 2 | 1.875578 | 295.96 | [7 empty] | 4
317 |  | 2 | Tuboi_2-2 | Tuboi (from Lu et al., 2010, NEES Database) | SI | C | B | 28.6 |  |  | 0 |  | 107 | 120 | 507 | 67 | 500 | 500 | C | 30729 | 13 |  |  | 8 | [6 empty] | Ribbed | 3.455558 |  | 301.84 | [7 empty] | 2 | Ribbed | 4 |  | 40 |  |  |  | 0.5872136 |  | 295.96 | - |  | 4 | 40 | 2 | 0.9377889 |  | 295.96 |  |  | 4 | 20 | 2 | 1.875578 | 295.96 | [7 empty] | 4
318 |  | 1 | 0.05' | Wallace et al. 2008 | SI | C | R | 31 |  |  | 322.772 | I | 152 | 6.4 | 1370 | 152 | 610 | 610 | C | 208240 | 13 |  |  | 2 |  |  |  |  | STRAIGHT |  | Ribbed | 0.1274801 |  | 424 | [6 empty] | No-confinement | 2 | Ribbed | 13 | 2 | 305 |  |  |  | 0.5726156 |  | 424 |  |  | 13 | 330 | 1 | 0.2646178 |  | 424 |  |  | 12.7 | 305 | 1 | 0.2732461 | 424 | [7 empty] | 3
319 |  | 2 | 0.1' | Wallace et al. 2008 | SI | C | R | 31 |  |  | 645.544 | I | 152 | 6.4 | 1370 | 152 | 610 | 610 | C | 208240 | 13 |  |  | 2 |  |  |  |  | STRAIGHT |  | Ribbed | 0.1274801 |  | 424 | [6 empty] | No-confinement | 2 | Ribbed | 13 | 2 | 305 |  |  |  | 0.5726156 |  | 424 |  |  | 13 | 330 | 1 | 0.2646178 |  | 424 |  |  | 12.7 | 305 | 1 | 0.2732461 | 424 | [7 empty] | 3
320 |  | 1 | SW1-1 | Zhang, 2007 (from Lu et al., 2010, NEES Database) | SI | C | R | 20.7 |  |  | 543.375 | III | 125 | 200 | 1000 | 125 | 2000 | 2000 | C | 125000 | 10 | 10 |  | 6 |  |  | 80 | 1 | CH | 547 | Ribbed | 0.3769911 |  | 366 | 524 | 366 |  | 524 |  |  | R | 2 | Ribbed | 6 | 25 | 80 |  |  |  | 0.5654867 |  | 392 | 479 |  | 6 | 125 | 2 | 0.3619115 |  | 392 | 493 |  | 6 | 125 | 2 | 0.3619115 | 392 | 479 | [6 empty] | 1
321 |  | 2 | SW1-2 | Zhang, 2007 (from Lu et al., 2010, NEES Database) | SI | C | R | 20.7 |  |  | 1112.625 | III | 125 | 200 | 1000 | 125 | 2000 | 2000 | C | 125000 | 10 | 10 |  | 6 |  |  | 80 | 1 | CH | 547 | Ribbed | 0.3769911 |  | 366 | 524 | 366 |  | 524 |  |  | R | 2 | Ribbed | 6 | 25 | 80 |  |  |  | 0.5654867 |  | 392 | 479 |  | 6 | 125 | 2 | 0.3619115 |  | 392 | 493 |  | 6 | 125 | 2 | 0.3619115 | 392 | 479 | [6 empty] | 9
322 |  | 3 | SW1-3 | Zhang, 2007 (from Lu et al., 2010, NEES Database) | SI | C | R | 20.7 |  |  | 1656 | III | 125 | 200 | 1000 | 125 | 2000 | 2000 | C | 125000 | 10 | 10 |  | 6 |  |  | 80 | 1 | CH | 547 | Ribbed | 0.3769911 |  | 366 | 524 | 366 |  | 524 |  |  | R | 2 | Ribbed | 6 | 25 | 80 |  |  |  | 0.5654867 |  | 392 | 479 |  | 6 | 125 | 2 | 0.3619115 |  | 392 | 493 |  | 6 | 125 | 2 | 0.3619115 | 392 | 479 | [6 empty] | 1
323 |  | 4 | SW1-4 | Zhang, 2007 (from Lu et al., 2010, NEES Database) | SI | C | R | 20.7 |  |  | 2225.25 | III | 125 | 200 | 1000 | 125 | 2000 | 2000 | C | 125000 | 10 | 10 |  | 6 |  |  | 80 | 1 | CH | 547 | Ribbed | 0.3769911 |  | 366 | 524 | 366 |  | 524 |  |  | R | 2 | Ribbed | 6 | 25 | 80 |  |  |  | 0.5654867 |  | 392 | 479 |  | 6 | 125 | 2 | 0.3619115 |  | 392 | 493 |  | 6 | 125 | 2 | 0.3619115 | 392 | 479 | [6 empty] | 1
324 |  | 5 | SW2-1 | Zhang, 2007 (from Lu et al., 2010, NEES Database) | SI | C | R | 30.8 |  |  | 1155 | III | 125 | 200 | 1000 | 125 | 1000 | 1000 | C | 125000 | 10 | 10 |  | 6 |  |  | 80 | 1 | CH | 547 | Ribbed | 0.3769911 |  | 366 | 524 | 366 |  | 524 |  |  | R | 2 | Ribbed | 6 | 13 | 80 |  |  |  | 0.5654867 |  | 392 | 479 |  | 6 | 125 | 2 | 0.3619115 |  | 392 | 493 |  | 6 | 125 | 2 | 0.3619115 | 392 | 479 | [6 empty] | 5
325 |  | 6 | SW2-2 | Zhang, 2007 (from Lu et al., 2010, NEES Database) | SI | C | R | 30.8 |  |  | 1155 | III | 125 | 200 | 1000 | 125 | 1500 | 1500 | C | 125000 | 10 | 10 |  | 6 |  |  | 80 | 1 | CH | 547 | Ribbed | 0.3769911 |  | 366 | 524 | 366 |  | 524 |  |  | R | 2 | Ribbed | 6 | 19 | 80 |  |  |  | 0.5654867 |  | 392 | 479 |  | 6 | 125 | 2 | 0.3619115 |  | 392 | 493 |  | 6 | 125 | 2 | 0.3619115 | 392 | 479 | [6 empty] | 1
326 |  | 7 | SW2-3 | Zhang, 2007 (from Lu et al., 2010, NEES Database) | SI | C | R | 30.8 |  |  | 1155 | III | 125 | 200 | 1000 | 125 | 2000 | 2000 | C | 125000 | 10 | 10 |  | 6 |  |  | 80 | 1 | CH | 547 | Ribbed | 0.3769911 |  | 366 | 524 | 366 |  | 524 |  |  | R | 2 | Ribbed | 6 | 25 | 80 |  |  |  | 0.5654867 |  | 392 | 479 |  | 6 | 125 | 2 | 0.3619115 |  | 392 | 493 |  | 6 | 125 | 2 | 0.3619115 | 392 | 479 | [6 empty] | 1
327 |  | 9 | SW3-1 | Zhang, 2007 (from Lu et al., 2010, NEES Database) | SI | M | R | 20.7 |  |  | 517.5 | III | 125 | 200 | 1000 | 125 | 2000 | 2000 | C | 125000 | 10 | 10 |  | 6 |  |  | 80 | 1 | CH | 547 | Ribbed | 0.3769911 |  | 366 | 524 | 366 |  | 524 |  |  | R | 2 | Ribbed | 6 | 25 | 80 |  |  |  | 0.5654867 |  | 392 | 479 |  | 6 | 125 | 2 | 0.3619115 |  | 392 | 493 |  | 6 | 125 | 2 | 0.3619115 | 392 | 479 | [6 empty] | 9
328 |  | 10 | SW3-2 | Zhang, 2007 (from Lu et al., 2010, NEES Database) | SI | M | R | 30.8 |  |  | 1155 | III | 125 | 200 | 1000 | 125 | 2000 | 2000 | C | 125000 | 10 | 10 |  | 6 |  |  | 80 | 1 | CH | 547 | Ribbed | 0.3769911 |  | 366 | 524 | 366 |  | 524 |  |  | R | 2 | Ribbed | 6 | 25 | 80 |  |  |  | 0.5654867 |  | 392 | 479 |  | 6 | 125 | 2 | 0.3619115 |  | 392 | 493 |  | 6 | 125 | 2 | 0.3619115 | 392 | 479 | [6 empty] | 9
329 |  | 11 | SW4-1 | Zhang, 2007 (from Lu et al., 2010, NEES Database) | SI | C | R | 30.8 |  |  | 1155 | III | 125 | 200 | 1000 | 125 | 2000 | 2000 | C | 125000 | 8 | 8 |  | 6 |  |  | 80 | 1 | CH | 547 | Ribbed | 0.2412743 |  | 343 | 447 | 343 |  | 447 |  |  | R | 2 | Ribbed | 6 | 25 | 80 |  |  |  | 0.5654867 |  | 392 | 479 |  | 6 | 125 | 2 | 0.3619115 |  | 392 | 493 |  | 6 | 125 | 2 | 0.3619115 | 392 | 479 | [6 empty] | 1
330 |  | 12 | SW4-2 | Zhang, 2007 (from Lu et al., 2010, NEES Database) | SI | C | R | 30.8 |  |  | 1155 | III | 125 | 200 | 1000 | 125 | 2000 | 2000 | C | 125000 | 10 | 10 |  | 6 |  |  | 80 | 1 | CH | 547 | Ribbed | 0.3769911 |  | 366 | 524 | 366 |  | 524 |  |  | R | 2 | Ribbed | 6 | 25 | 80 |  |  |  | 0.5654867 |  | 392 | 479 |  | 6 | 125 | 2 | 0.3619115 |  | 392 | 493 |  | 6 | 125 | 2 | 0.3619115 | 392 | 479 | [6 empty] | 1
331 |  | 13 | SW4-3 | Zhang, 2007 (from Lu et al., 2010, NEES Database) | SI | C | R | 30.8 |  |  | 1155 | III | 125 | 200 | 1000 | 125 | 2000 | 2000 | C | 125000 | 10 | 10 |  | 6 |  |  | 80 | 1 | CH | 547 | Ribbed | 0.3769911 |  | 366 | 524 | 366 |  | 524 |  |  | R | 2 | Ribbed | 6 | 25 | 80 |  |  |  | 0.5654867 |  | 392 | 479 |  | 6 | 125 | 2 | 0.3619115 |  | 392 | 493 |  | 6 | 125 | 2 | 0.3619115 | 392 | 479 | [6 empty] | 1
332 |  | 15 | SW5-1 | Zhang, 2007 (from Lu et al., 2010, NEES Database) | SI | C | R | 30.8 |  |  | 1155 | III | 125 | 250 | 1000 | 125 | 2000 | 2000 | C | 125000 | 10 | 10 |  | 6 |  |  | 80 | 1 | CH | 547 | Ribbed | 0.3769911 |  | 366 | 524 | 366 |  | 524 |  |  | R | 2 | Ribbed | 6 | 25 | 80 |  |  |  | 0.5654867 |  | 392 | 479 |  | 6 | 125 | 2 | 0.3619115 |  | 392 | 493 |  | 6 | 125 | 2 | 0.3619115 | 392 | 479 | [6 empty] | 1
333 |  | 16 | SW5-2 | Zhang, 2007 (from Lu et al., 2010, NEES Database) | SI | C | R | 30.8 |  |  | 1155 | III | 125 | 200 | 1000 | 125 | 2000 | 2000 | C | 125000 | 10 | 10 |  | 6 |  |  | 80 | 1 | CH | 547 | Ribbed | 0.3769911 |  | 366 | 524 | 366 |  | 524 |  |  | R | 2 | Ribbed | 6 | 25 | 80 |  |  |  | 0.5654867 |  | 392 | 479 |  | 6 | 125 | 2 | 0.3619115 |  | 392 | 493 |  | 6 | 125 | 2 | 0.3619115 | 392 | 479 | [6 empty] | 1
334 |  | 17 | SW5-3 | Zhang, 2007 (from Lu et al., 2010, NEES Database) | SI | C | R | 30.8 |  |  | 1155 | III | 125 | 150 | 1000 | 125 | 2000 | 2000 | C | 125000 | 10 | 10 |  | 6 |  |  | 80 | 1 | CH | 547 | Ribbed | 0.3769911 |  | 366 | 524 | 366 |  | 524 |  |  | R | 2 | Ribbed | 6 | 25 | 80 |  |  |  | 0.5654867 |  | 392 | 479 |  | 6 | 125 | 2 | 0.3619115 |  | 392 | 493 |  | 6 | 125 | 2 | 0.3619115 | 392 | 479 | [6 empty] | 1
335 |  | 18 | SW6-1 | Zhang, 2007 (from Lu et al., 2010, NEES Database) | SI | C | R | 30.8 |  |  | 1155 | III | 125 | 200 | 1000 | 125 | 2000 | 2000 | C | 125000 | 10 | 10 |  | 6 |  |  | 80 | 1 | CH | 547 | Ribbed | 0.3769911 |  | 366 | 524 | 366 |  | 524 |  |  | R | 2 | Ribbed | 4 | 25 | 80 |  |  |  | 0.2513274 |  | 348 | 409 |  | 6 | 125 | 2 | 0.3619115 |  | 392 | 493 |  | 6 | 125 | 2 | 0.3619115 | 392 | 479 | [6 empty] | 1
336 |  | 19 | SW6-2 | Zhang, 2007 (from Lu et al., 2010, NEES Database) | SI | C | R | 30.8 |  |  | 1155 | III | 125 | 200 | 1000 | 125 | 2000 | 2000 | C | 125000 | 10 | 10 |  | 6 |  |  | 80 | 1 | CH | 547 | Ribbed | 0.3769911 |  | 366 | 524 | 366 |  | 524 |  |  | R | 2 | Ribbed | 6 | 25 | 80 |  |  |  | 0.5654867 |  | 392 | 479 |  | 6 | 125 | 2 | 0.3619115 |  | 392 | 493 |  | 6 | 125 | 2 | 0.3619115 | 392 | 479 | [6 empty] | 1
337 |  | 20 | SW6-3 | Zhang, 2007 (from Lu et al., 2010, NEES Database) | SI | C | R | 30.8 |  |  | 1155 | III | 125 | 200 | 1000 | 125 | 2000 | 2000 | C | 125000 | 10 | 10 |  | 6 |  |  | 80 | 1 | CH | 547 | Ribbed | 0.3769911 |  | 366 | 524 | 366 |  | 524 |  |  | R | 2 | Ribbed | 6 | 33 | 60 |  |  |  | 0.7539822 |  | 392 | 479 |  | 6 | 125 | 2 | 0.3619115 |  | 392 | 493 |  | 6 | 125 | 2 | 0.3619115 | 392 | 479 | [6 empty] | 9
338 |  | 1 | SW1 | Zhang, 2007 (from Lu et al., 2010, NEES Database) | SI | C | R | 30.8 |  |  | 415.8 | III | 75 | 180 | 900 | 75 | 2250 | 2250 | C | 67500 | 8 | 8 |  | 10 |  |  |  | 3 | H |  | Ribbed | 0.7446738 |  | 527 | 560 | 527 |  | 560 |  |  | R | 2 | Ribbed | 4 | 75 | 30 |  |  |  | 1.117011 |  | 345 | 465 |  | 6 | 90 | 2 | 0.837758 |  | 345 | 465 |  | 6 | 90 | 2 | 0.837758 | 345 | 465 | [6 empty] | 4
339 |  | 2 | SW2 | Zhang, 2007 (from Lu et al., 2010, NEES Database) | SI | C | R | 30.8 |  |  | 0 | III | 75 | 180 | 900 | 75 | 2250 | 2250 | C | 67500 | 8 | 8 |  | 10 |  |  |  | 3 | H |  | Ribbed | 0.7446738 |  | 527 | 560 | 527 |  | 560 |  |  | R | 2 | Ribbed | 4 | 75 | 30 |  |  |  | 1.117011 |  | 345 | 465 |  | 6 | 90 | 2 | 0.837758 |  | 345 | 465 |  | 6 | 90 | 2 | 0.837758 | 345 | 465 | [6 empty] | 8
340 |  | 3 | SW3 | Zhang, 2007 (from Lu et al., 2010, NEES Database) | SI | C | R | 30.8 |  |  | 0 | III | 75 | 180 | 900 | 75 | 2250 | 2250 | C | 67500 | 8 | 8 |  | 10 |  |  |  | 3 | H |  | Ribbed | 0.7446738 |  | 527 | 560 | 527 |  | 560 |  |  | R | 2 | Ribbed | 4 | 75 | 30 |  |  |  | 1.117011 |  | 345 | 465 |  | 6 | 90 | 2 | 0.837758 |  | 345 | 465 |  | 6 | 90 | 2 | 0.837758 | 345 | 465 | [6 empty] | 4
341 |  | 4 | SW4 | Zhang, 2007 (from Lu et al., 2010, NEES Database) | SI | C | R | 30.8 |  |  | 415.8 | III | 75 | 180 | 900 | 75 | 2250 | 2250 | C | 67500 | 8 | 8 |  | 10 |  |  |  | 3 | H |  | Ribbed | 0.7446738 |  | 527 | 560 | 527 |  | 560 |  |  | R | 2 | Ribbed | 4 | 75 | 30 |  |  |  | 1.117011 |  | 345 | 465 |  | 6 | 90 | 2 | 0.837758 |  | 345 | 465 |  | 6 | 90 | 2 | 0.837758 | 345 | 465 | [6 empty] | 4
342 |  | 2 | RW-A20-P10-S63 | Tran, Wallace (2012) | SI | C | R | 48 |  |  | 878.4 | IV | 150 | 180 | 1220 | 150 | 2440 | 2440 | C | 183000 | 19.05 | 19.05 |  | 8 | 30 |  | 30 | 2 |  |  | Ribbed | 1.246002 |  | 475 | 635 | 475 |  | 635 |  |  | R | 2 | Ribbed | 6.35 | 48 | 50 |  |  |  | 0.8445125 |  | 392 | 490 |  | 9.525 | 152 | 2 | 0.6250503 |  | 440 |  |  | 9.525 | 152 | 2 | 0.6250503 | 440 | 635 | [6 empty] | 1
343 |  | 4 | RW-A15-P10-S78 | Tran, Wallace (2012) | SI | C | R | 56 |  |  | 1024.8 | IV | 150 | 180 | 1220 | 150 | 1830 | 1830 | C | 183000 | 19.05 | 15.875 |  | 8 | 30 |  | 30 | 2 |  |  | Ribbed | 1.150821 |  | 475 | 635 | 475 |  | 635 |  |  | R | 2 | Ribbed | 6.35 | 36 | 50 |  |  |  | 0.8445125 |  | 392 | 490 |  | 9.525 | 127 | 2 | 0.7480918 |  | 440 |  |  | 9.525 | 127 | 2 | 0.7480918 | 440 | 635 | [6 empty] | 8
344 |  | 1 | B1-1 | Barda,Hanson & Corley 1977 | SI | M | F | 29 |  |  | 0 |  | 610 | 101.6 | 1905 | 102 | 952.5 | 952.5 | C | 245922.8 | 9.5 | 9.5 |  | 20 |  |  |  | 8 |  | 457.2 | Ribbed | 0.5764588 |  | 525 | 818.4365 | 525 |  | 818.4365 |  |  | R | 2 |  | 6 | 18 | 50.8 |  |  |  | 0.1824857 |  | 496 | 671.573 |  | 9.5 | 283.6 | 2 | 0.4900729 |  | 543 | 848.7745 |  | 6 | 68 | 2 | 0.8152922 | 495.7505 | 679.847 | [6 empty] | 5
345 |  | 2 | B2-1 | Barda,Hanson & Corley 1977 | SI | M | F | 16.35 |  |  | 0 |  | 610 | 101.6 | 1905 | 102 | 952.5 | 952.5 | C | 245922.8 | 15.9 | 15.9 |  | 20 |  |  |  | 8 |  | 457.2 | Ribbed | 1.614787 |  | 487 | 820.505 | 487 |  | 820.505 |  |  | R | 2 |  | 6 | 18 | 50.8 |  |  |  | 0.1824857 |  | 500 | 667.436 |  | 9.5 | 283.6 | 2 | 0.4900729 |  | 552 | 872.2175 |  | 6 | 68 | 2 | 0.8152922 | 499.198 | 668.815 | [6 empty] | 2
346 |  | 3 | B3-2 | Barda,Hanson & Corley 1977 | SI | C | F | 27 |  |  | 0 |  | 610 | 101.6 | 1905 | 102 | 952.5 | 952.5 | C | 245922.8 | 12.7 | 12.7 |  | 20 |  |  |  | 8 |  | 457.2 | Ribbed | 1.030217 |  | 414 | 666.7465 | 414 |  | 666.7465 |  |  | R | 2 |  | 6 | 18 | 50.8 |  |  |  | 0.1824857 |  | 513 | 663.9885 |  | 9.5 | 283.6 | 2 | 0.4900729 |  | 545 | 850.1535 |  | 6 | 68 | 2 | 0.8152922 | 512.988 | 672.2625 | [6 empty] | 2
347 |  | 1 | WR-20 | Oh, Han, Lee (2002) | SI | C | R | 27.6 |  |  | 828 | IV | 200 | 150 | 1500 | 200 | 2250 | 2250 | C | 300000 | 13 |  |  | 4 |  |  | 50 |  | H90 | 500 | Ribbed | 0.1769764 |  | 449 | 617 | [5 empty] | R | 2 | Ribbed | 10 | 11 | 200 |  |  |  | 0.3926991 |  | 342 | 445 |  | 10 | 220 | 2 | 0.3569992 |  | 342 | 445 |  | 10 | 250 | 2 | 0.3141593 | 342 | 445 | [6 empty] | 1
348 |  | 2 | WR-10 | Oh, Han, Lee (2002) | SI | C | R | 27.6 |  |  | 828 | IV | 200 | 150 | 1500 | 200 | 2250 | 2250 | C | 300000 | 13 |  |  | 4 |  |  | 50 |  | H90 | 500 | Ribbed | 0.1769764 |  | 449 | 617 | [5 empty] | R | 2 | Ribbed | 10 | 22 | 100 |  |  |  | 0.7853982 |  | 342 | 445 |  | 10 | 220 | 2 | 0.3569992 |  | 342 | 445 |  | 10 | 250 | 2 | 0.3141593 | 342 | 445 | [6 empty] | 1
349 |  | 3 | WR-0 | Oh, Han, Lee (2002) | SI | C | R | 27.6 |  |  | 828 | IV | 200 | 150 | 1500 | 200 | 2250 | 2250 | C | 300000 | 13 |  |  | 4 |  |  | 50 |  | H90 | 500 | Ribbed | 0.1769764 |  | 449 | 617 | [19 empty] | 10 | 220 | 2 | 0.3569992 |  | 342 | 445 |  | 10 | 250 | 2 | 0.3141593 | 342 | 445 | [6 empty] | 1
350 |  | 4 | WB | Oh, Han, Lee (2002) | SI | C | B | 27.6 |  |  | 510.876 | IV | 240 | 240 | 1500 | 125 | 2250 | 2250 | C | 215100 | 10 | 10 | 10 | 8 | 25 | 1 |  | 1 | H90 | 500 | Ribbed | 0.2921053 |  | 342 | 445 | 342 | 342 | 445 | 445 |  | R | 2 | Ribbed | 10 | 15 | 150 |  |  |  | 0.4363323 |  | 342 | 445 |  | 10 | 320 | 2 | 0.3926991 |  | 342 | 445 |  | 10 | 400 | 2 | 0.3141593 | 342 | 445 | [6 empty] | 1
Note on F4: Biskinis: the values of this column are manually inserted
Note on H4: Biskinis: the values of this column are manually inserted
Note on J4: Biskinis: information not available in the database of UPAT format
Note on K4: Biskinis: information not available in the database of UPAT format
Note on M4: Biskinis: information not available in the database of UPAT format
Note on O4: Biskinis: information not available in the database of UPAT format
Note on T4: Biskinis: information not available in the database of UPAT format
Note on W4: Biskinis: information not available in the database of UPAT format
Note on X4: Biskinis: information not available in the database of UPAT format
Note on Z4: Biskinis: information not available in the database of UPAT format
Note on AA4: Biskinis: information not available in the database of UPAT format
Note on AB4: Biskinis: information not available in the database of UPAT format
Note on AC4: Biskinis: information not available in the database of UPAT format
Note on AD4: Biskinis: information not available in the database of UPAT format
Note on AE4: Biskinis: information not available in the database of UPAT format
Note on AF4: Biskinis: the values of this column are manually inserted
Note on AH4: Biskinis: information not available in the database of UPAT format
Note on AJ4: Biskinis: information not available in the database of UPAT format
Note on AK4: Biskinis: information not available in the database of UPAT format
Note on AL4: Biskinis: information not available in the database of UPAT format
Note on AM4: Biskinis: information not available in the database of UPAT format
Note on AN4: Biskinis: information not available in the database of UPAT format
Note on AO4: Biskinis: information not available in the database of UPAT format
Note on AP4: Biskinis: information not available in the database of UPAT format
Note on AR4: Biskinis: the values of this column are manually inserted
Note on AT4: Biskinis: information not available in the database of UPAT format
Note on AV4: Biskinis: information not available in the database of UPAT format
Note on AW4: Biskinis: information not available in the database of UPAT format
Note on AX4: Biskinis: information not available in the database of UPAT format
Note on AY4: Biskinis: this is transv. reinforcement ratio // to loading
Note on AZ4: Biskinis: this is transv. reinforcement ratio // to loading
Note on BB4: Biskinis: information not available in the database of UPAT format
Note on BC4: Biskinis: information not available in the database of UPAT format
Note on BD4: Biskinis: information not available in the database of UPAT format
Note on BE4: Biskinis: information not available in the database of UPAT format
Note on BF4: Biskinis: information not available in the database of UPAT format
Note on BH4: Biskinis: information not available in the database of UPAT format
Note on BI4: Biskinis: information not available in the database of UPAT format
Note on BJ4: Biskinis: information not available in the database of UPAT format
Note on BK4: Biskinis: information not available in the database of UPAT format
Note on BL4: Biskinis: information not available in the database of UPAT format
Note on BM4: Biskinis: information not available in the database of UPAT format
Note on BP4: Biskinis: information not available in the database of UPAT format
Note on BQ4: Biskinis: information not available in the database of UPAT format
Note on BR4: Biskinis: information not available in the database of UPAT format
Note on BS4: Biskinis: information not available in the database of UPAT format
Note on BT4: Biskinis: information not available in the database of UPAT format
Note on BV4: Biskinis: information not available in the database of UPAT format
Note on BW4: Biskinis: information not available in the database of UPAT format
Note on BX4: Biskinis: the values of this column are manually inserted
Note on E5: Test report from which the test has been taken
Note on F5: SI units or US customary units
Note on G5: C - Cyclic loading M - Monotonic loading
Note on H5: R:rectangular wall B:barbel wall F:flanged wall O:other
Note on I5: characteristic compressive strength of concrete
Note on J5: modulus of rupture of concrete
Note on K5: tensile strength of concrete
Note on L5: axial load
Note on M5: P-Delta codes: 1: Feff (=Mbase/L) provided 2: Shear provided 3: Ram rotation decreases V 4: Ram rotation increases V
Note on N5: width of boundary element
Note on O5: depth of the boundary element
Note on P5: total depth of wall cross section
Note on Q5: width of web
Note on R5: total height of wall
Note on S5: length of equivalent cantilever
Note on T5: C: Cantilever beam DC: Double curvature FB: Cantilever beam with flexible base DE: Double ended HH: Hammerhead N-point loading:N is the number of loading points along the height of the wall (for N>1)
Note on U5: Cross-sectional area of wall
Note on V5: Diameter of longitudinal corner bars
Note on W5: Diameter of longitudinal intermediate bars parallel to Load
Note on X5: Diameter of longitudinal intermediate bars perpendicular to Load
Note on Y5: Number of longitudinal reinforcing bars
Note on Z5: Distance from outer surface of column to outer edge of transverse reinforcement perpendicular to load
Note on AA5: Number of longitudinal intermediate bars perpendicular to load at one side
Note on AB5: Distance from outer surface of column to outer edge of transverse reinforcement parallel to load
Note on AC5: Number of longitudinal intermediate bars parallel to load
Note on AD5: H: longitudinal reinforcement has been anchored by hooks (180) W: longitudinal reinforcement has been anchored by welding the bars into a metal plate DE: test configuration is Double Ended, so the anchorage length is infinite SH: simply supported section with hooked anchorage H90: longitudinal reinforcement has been achoraged by hooks (90) CH: corner bars hooked at 90, intermediate bars not hooked
Note on AG5: Longitudinal reinforcement ratio of each boundary element (calculated)
Note on AH5: lap-splice length of boundary element's longitudinal reinforcement
Note on AI5: Yield stress of longitudinal corner bars
Note on AJ5: Ultimate steel strength of longitudinal corner bars
Note on AK5: Yield stress of longitudinal intermediate bars parallel to Load
Note on AL5: Yield stress of longitudinal intermediate bars perpendicular to Load
Note on AM5: Ultimate Steel Strength of longitudinal intermediate bars perpendicular to Load
Note on AN5: Ultimate Steel Strength of longitudinal intermediate bars parallel to Load
Note on AO5: Steel grade
Note on AP5: Codes for confinement types: I: interlocking ties R: rectangular ties (around perimeter) RI: rectangular and interlocking ties RU: rectangular ties and U-bars RJ: rectangular ties with J-hooks RD: rectangular and diagonal ties RO: rectangular and octagonal ties RIJ: rectangular and interlocking ties with J-hooks UJ: U-bars with J-hooks
Note on AQ5: Number of confinement legs of stirrups in section parallel to Load
Note on AS5: Diameter of transverse reinforcement in region of close spacing
Note on AT5: Number of hoop sets in region of close spacing
Note on AU5: Spacing of transverse reinforcement in region of close spacing
Note on AV5: Diameter of transverse reinforcement in region of wide spacing
Note on AW5: Number of hoop sets in region of wide spacing
Note on AX5: Spacing of transverse reinforcement in region of wide spacing
Note on BA5: Yield stress of transverse reinforcement
Note on BB5: Ultimate steel strength for transverse reinforcement
Note on BC5: Steel grade
Note on BD5: diameter of web's longitudinal reinforcement
Note on BE5: spacing of web's longitudinal reinforcement
Note on BF5: number of layers of web's reinforcement
Note on BG5: ratio of web's longitudinal reinforcement
Note on BH5: lap-splice length of web's longitudinal reinforcement
Note on BI5: Yield stress of longitudinal reinforcement
Note on BJ5: Ultimate steel strength for longitudinal reinforcement
Note on BK5: Steel grade
Note on BL5: dimeter of web's transverse reinforcement
Note on BM5: spacing of web's tranverse reinforcement
Note on BO5: web's transverse reinforcement ratio
Note on BP5: Yield stress of transverse reinforcement
Note on BQ5: Ultimate steel strength for transverse reinforcement
Note on BR5: Steel grade
Note on BU5: Reinforcement Ratio of Total Diagonal Reinforcement
Note on BW5: Steel grade
Note on BX5: Failure type: 1: flexural 2: shear 3: shear-tension 4: shear-compression 5: flexural-shear 6:lap-splice failure 7:anchorage failure 8:sliding shear 9:non failure

## SERIES_DB-MetaData-SI_Units
[25 empty] | Longitudinal Reinforcement Data at boundary element | [21 empty] | Transverse Reinforcement Data at boundary element | [7 empty] | Longitudinal Reinforcement Data at web | [7 empty] | Transverse Reinforcement Data at web | [6 empty] | Diagonal reinforcement
[12 empty] | Help | Geometry | [5 empty] | Help | [5 empty] | Perpendicular to Load |  | Parallel to Load | [13 empty] | Help |  |  |  | Region of Close Spacing |  |  | Region of Wide Spacing
[5 empty] | Man-Insert |  | Man-Insert |  | NA | NA |  | NA |  | NA |  |  |  |  | NA |  |  | NA | NA |  | NA | NA | NA | NA | NA | NA | Man-Insert |  | NA |  | NA | NA | NA | NA | NA | NA | NA |  | Man-Insert |  | NA |  | NA | NA | NA | remark | remark |  | NA | NA | NA | NA | NA |  | NA | NA | NA | NA | NA | NA |  |  | NA | NA | NA | NA | NA |  | NA | NA | Man-Insert
# | # Exp. campaign | # Test | Test ID notation | Reference | Units (SI) | Loading (C/M) | Cross Section | fc [MPa] | fct,fl [MPa] | fct,sp [MPa] | N [kN] | P-D | b [mm] | hb [mm] | lw [mm] | bw [mm] | H [mm] | Ls [mm] | Test Configu-ration | Area [mm2] | Diameter Corner [mm] | Diameter Interm.Parallel to Load [mm] | Diameter Interm.Perpendicular to Load [mm] | Total # Bars | Clear Cover [mm] | # Interm. Bars | Clear Cover [mm] | # Interm. Bars | Embedment Type | Straight Embedment length Le [mm] | Ribbed/Smooth Bars | Reinf. Ratio (Calc.) | Lsplice [mm] | fyl Corner [MPa] | fte Corner [MPa] | fyl Interm. Parallel to Load [MPa] | fyl Interm. Perpendicular to Load [MPa] | fte Interm. Parallel to Load [MPa] | fte Interm. Perpendicular to Load [MPa] | Steel Grade | Type of Confin. | Nv | Ribbed/Smooth Bars | Bar Dia. [mm] | # Hoop Sets | Spacing [mm] | Bar Dia. [mm] | # Hoop Sets | Spacing [mm] | Trans. Reinf. Ratio Parallel to Load(region of close spacing) (Calc.) | Trans. Reinf. Ratio Parallel to Load(region of wide spacing) (Calc.) | fyt Trans [MPa] | fte Trans [MPa] | Steel Grade | Bar diameter [mm] | sv [mm] | # Layers | Reinf. Ratio (Calc.) | Lsplice [mm] | fyv longitudinal [MPa] | fte longitudinal [MPa] | Steel Grade | Bar diameter [mm] | sw [mm] | Legs | Trans. Reinf. Ratio (Calc.) | fyt Trans [MPa] | fte Trans [MPa] | Steel Grade | Diameter diagonal [mm] | # Diagonal Bars | Diagonal Reinf. Ratio (Calc.) | fy diagonal [Mpa] | Steel Grade | Failure
1 | 0 | 1 | RCW1 | Adajar et al. 1995 | SI | C | R | 46.8 | 0 | 0 | 98.28 | III | 150 | 80 | 1400 | 150 | 2000 | 2000 | C | 210000 | 25 | 0 | 0 | 2 | 0 | 0 | 0 | 0 | 0 | 0 | Ribbed | 0.4674989 | 0 | 598 | 0 | 0 | 0 | 0 | 0 | 0 | 0 | 2 | Ribbed | 9.5 | 0 | 200 | 0 | 0 | 0 | 0.4725479 |  | 490 | 505.9017 | 0 | 10 | 25 | 1 | 2.094395 | 0 | 490 | 0 | 0 | 10 | 200 | 2 | 0.5235988 | 490 | 0 | 0 | 0 | 0 | 0 | 0 | 0 | 1
2 | 0 | 2 | RCW3 | Adajar et al. 1995 | SI | C | R | 46.6 | 0 | 0 | 97.86 | III | 150 | 300 | 1400 | 150 | 2000 | 2000 | C | 210000 | 25 | 0 | 0 | 4 | 0 | 0 | 0 | 0 | 0 | 0 | Ribbed | 0.9349978 | 0 | 598 | 0 | 0 | 0 | 0 | 0 | 0 | 0 | 2 | Ribbed | 9.5 | 0 | 200 | 0 | 0 | 0 | 0.4725479 |  | 490 | 552 | 0 | 10 | 161.7 | 2 | 0.6476175 | 0 | 490 | 0 | 0 | 10 | 200 | 2 | 0.5235988 | 490 | 0 | 0 | 0 | 0 | 0 | 0 | 0 | 2
3 | 0 | 2 | P2015 | Aoyama et al. 1984 | SI | C | B | 29.7 | 0 | 0 | 240 | III | 200 | 200 | 2200 | 100 | 1100 | 1100 | C | 220000 | 12.7 | 12.7 | 12.7 | 12 | 0 | 2 | 0 | 2 | STRAIGHT | 500 | Ribbed | 0.6909647 | 0 | 368 | 0 | 368 | 368 | 0 | 0 | 0 | R | 2 | Ribbed | 6 | 22 | 50 | 0 | 0 | 0 | 0.5654867 |  | 362 | 0 | 0 | 6 | 75 | 2 | 0.7539822 | 0 | 362 | 0 | 0 | 6 | 75 | 2 | 0.7539822 | 362 | 0 | 0 | 0 | 0 | 0 | 0 | 0 | 2
4 | 0 | 1 | WSH2 | Belmouden, Lestuzzi (2006) | SI | C | R | 48.03 | 0 | 0 | 630 | IV | 150 | 175 | 2000 | 150 | 4560 | 4560 | C | 300000 | 10 | 10 | 0 | 6 | 25 | 0 | 0 | 1 | 0 | 0 | Ribbed | 0.1570796 | 0 | 580 | 0 | 580 | 0 | 0 | 0 | 0 | R | 2 | Ribbed | 6 | 16 | 75 | 0 | 0 | 0 | 0.5026548 |  | 494.1 | 0 | 0 | 6 | 125 | 2 | 0.3015929 | 0 | 494.1 | 0 | 0 | 6 | 150 | 2 | 0.2513274 | 498 | 0 | 0 | 0 | 0 | 0 | 0 | 0 | 1
5 | 0 | 2 | WSH3 | Belmouden, Lestuzzi (2006) | SI | C | R | 48.01 | 0 | 0 | 630 | IV | 150 | 230 | 2000 | 150 | 4560 | 4560 | C | 300000 | 12 | 12 | 0 | 6 | 30 | 0 | 0 | 1 | 0 | 0 | Ribbed | 0.2261947 | 0 | 577.8 | 0 | 577.8 | 0 | 0 | 0 | 0 | R | 2 | Ribbed | 6 | 16 | 75 | 0 | 0 | 0 | 0.5026548 |  | 494.1 | 0 | 0 | 8 | 125 | 2 | 0.5361651 | 0 | 519 | 0 | 0 | 6 | 150 | 2 | 0.2513274 | 494.8 | 0 | 0 | 0 | 0 | 0 | 0 | 0 | 1
6 | 0 | 3 | WSH4 | Belmouden, Lestuzzi (2006) | SI | C | R | 48.01 | 0 | 0 | 630 | IV | 150 | 230 | 2000 | 150 | 4560 | 4560 | C | 300000 | 12 | 12 | 0 | 6 | 30 | 0 | 0 | 1 | 0 | 0 | Ribbed | 0.2261947 | 0 | 577.8 | 0 | 577.8 | 0 | 0 | 0 | 0 | R | 2 | Ribbed | 6 | 16 | 150 | 0 | 0 | 0 | 0.2513274 |  | 494.1 | 0 | 0 | 8 | 125 | 2 | 0.5361651 | 0 | 574.1 | 0 | 0 | 6 | 150 | 2 | 0.2513274 | 494.1 | 0 | 0 | 0 | 0 | 0 | 0 | 0 | 1
7 | 0 | 4 | WSH6 | Belmouden, Lestuzzi (2006) | SI | C | R | 51 | 0 | 0 | 1420 | IV | 150 | 355 | 2000 | 150 | 4520 | 4520 | C | 300000 | 12 | 12 | 0 | 8 | 30 | 0 | 0 | 2 | 0 | 0 | Ribbed | 0.3015929 | 0 | 579.1 | 0 | 579.1 | 0 | 0 | 0 | 0 | R | 2 | Ribbed | 6 | 16 | 50 | 0 | 0 | 0 | 0.7539822 |  | 494.1 | 0 | 0 | 8 | 125 | 2 | 0.5361651 | 0 | 574.1 | 0 | 0 | 6 | 150 | 2 | 0.2513274 | 531.9 | 0 | 0 | 0 | 0 | 0 | 0 | 0 | 1
8 | 0 | 1 | PW1 | Birely, Lehman (2008) | SI | C | R | 36 | 0 | 0 | 159.7 | III | 152 | 457.5 | 3048 | 152.4 | 3660 | 3660 | C | 463296 | 12.7 | 12.7 | 12.7 | 21 | 0 | 1 | 0 | 5 | STRAIGHT | 178 | Ribbed | 0.5741932 | 610 | 579 | 694 | 579 | 579 | 694 | 694 | 0 | R | 4 | Ribbed | 6.35 | 72 | 50.83 | 0 | 0 | 0 | 1.639584 |  | 522 | 583 | 0 | 6.35 | 152.5 | 2 | 0.2725289 | 228.75 | 522 | 583 | 0 | 6.35 | 152.4 | 2 | 0.2727077 | 522 | 583 | 0 | 0 | 0 | 0 | 0 | 0 | 1
9 | 0 | 2 | PW2 | Birely, Lehman (2008) | SI | C | R | 40.3 | 0 | 0 | 242.9 | III | 152 | 457.5 | 3048 | 152.4 | 3660 | 3660 | C | 463296 | 12.7 | 12.7 | 12.7 | 21 | 0 | 1 | 0 | 5 | STRAIGHT | 178 | Ribbed | 0.5741932 | 610 | 579 | 694 | 579 | 579 | 694 | 694 | 0 | R | 4 | Ribbed | 6.35 | 72 | 50.83 | 0 | 0 | 0 | 1.639584 |  | 522 | 583 | 0 | 6.35 | 152.5 | 2 | 0.2725289 | 228.75 | 522 | 583 | 0 | 6.35 | 152.4 | 2 | 0.2727077 | 522 | 583 | 0 | 0 | 0 | 0 | 0 | 0 | 1
10 | 0 | 3 | PW3 | Birely, Lehman (2008) | SI | C | R | 34.3 | 0 | 0 | 160.1 | III | 152 | 38.125 | 3048 | 152.4 | 3660 | 3660 | C | 463296 | 12.7 | 0 | 0 | 21 | 0 | 0 | 0 | 0 | STRAIGHT | 178 | Ribbed | 0.5741932 | 610 | 353 | 537 | 0 | 0 | 0 | 0 | 0 | R | 4 | Ribbed | 6.35 | 82 | 44.5 | 0 | 0 | 0 | 1.87281 |  | 522 | 583 | 0 | 12.7 | 152.5 | 2 | 1.090115 | 228.75 | 353 | 583 | 0 | 6.35 | 152.4 | 2 | 0.2727077 | 522 | 583 | 0 | 0 | 0 | 0 | 0 | 0 | 1
11 | 0 | 4 | PW4 | Birely, Lehman (2008) | SI | C | R | 29.4 | 0 | 0 | 160.1 | III | 152 | 38.125 | 3048 | 152.4 | 3660 | 3660 | C | 463296 | 12.7 | 0 | 0 | 14 | 0 | 0 | 0 | 0 | STRAIGHT | 178 | Ribbed | 0.3827955 | 0 | 462 | 754 | 0 | 0 | 0 | 0 | 0 | R | 4 | Ribbed | 6.35 | 72 | 50.83 | 0 | 0 | 0 | 1.639584 |  | 522 | 583 | 0 | 6.35 | 152.5 | 2 | 0.2725289 | 228.75 | 522 | 583 | 0 | 6.35 | 152.4 | 2 | 0.2727077 | 522 | 583 | 0 | 0 | 0 | 0 | 0 | 0 | 1
12 | 0 | 1 | Chen_CW1 | Chen, 2002 (from Lu et al., 2010, NEES Database) | SI | C | R | 27.6 | 0 | 0 | 200 | III | 70 | 100 | 600 | 70 | 3500 | 700 | 2-point loading | 42000 | 6 | 6 | 0 | 6 | 40 | 0 | 40 | 1 | STRAIGHT | 300 | Ribbed | 0.4039191 | 0 | 311.3 | 0 | 0 | 311.3 | 0 | 0 | 0 | R | 2 | Ribbed | 6 | 39 | 90 | 0 | 0 | 0 | 0.8975979 |  | 311.3 | 0 | 0 | 6 | 80 | 2 | 1.009798 | 0 | 311.3 | 0 | 0 | 6 | 90 | 2 | 0.8975979 | 311.3 | 0 | 60 | 0 | 0 | 0 | 0 | 0 | 9
13 | 0 | 2 | Chen_CW2 | Chen, 2002 (from Lu et al., 2010, NEES Database) | SI | C | R | 27.6 | 0 | 0 | 200 | III | 70 | 100 | 600 | 70 | 3500 | 700 | 2-point loading | 42000 | 6 | 6 | 0 | 6 | 40 | 0 | 40 | 1 | STRAIGHT | 300 | Ribbed | 0.4039191 | 0 | 311.3 | 0 | 0 | 311.3 | 0 | 0 | 0 | R | 2 | Ribbed | 6 | 39 | 90 | 0 | 0 | 0 | 0.8975979 |  | 311.3 | 0 | 0 | 6 | 80 | 2 | 1.009798 | 0 | 311.3 | 0 | 0 | 6 | 90 | 2 | 0.8975979 | 311.3 | 0 | 60 | 0 | 0 | 0 | 0 | 0 | 1
14 | 0 | 3 | Chen_CW3 | Chen, 2002 (from Lu et al., 2010, NEES Database) | SI | C | R | 27.6 | 0 | 0 | 200 | III | 70 | 100 | 600 | 70 | 3500 | 700 | 2-point loading | 42000 | 6 | 6 | 0 | 6 | 40 | 0 | 40 | 1 | STRAIGHT | 300 | Ribbed | 0.4039191 | 0 | 311.3 | 0 | 0 | 311.3 | 0 | 0 | 0 | R | 2 | Ribbed | 6 | 39 | 90 | 0 | 0 | 0 | 0.8975979 |  | 311.3 | 0 | 0 | 6 | 80 | 2 | 1.009798 | 0 | 311.3 | 0 | 0 | 6 | 90 | 2 | 0.8975979 | 311.3 | 0 | 60 | 0 | 0 | 0 | 0 | 0 | 1
15 | 0 | 3 | LWFD1 | Chiou et al. 2004 | SI | C | B | 19.9 | 0 | 0 | 0 | 0 | 250 | 250 | 3200 | 120 | 2200 | 2200 | C | 386500 | 16 | 0 | 0 | 5 | 0 | 0 | 0 | 0 | H | 900 | Ribbed | 0.260106 | 0 | 414 | 0 | 0 | 0 | 0 | 0 | 0 | R | 2 | Ribbed | 9.5 | 22 | 100 | 0 | 0 | 0 | 0.5670575 |  | 428.4 | 0 | 0 | 10 | 170 | 1 | 0.3849991 | 0 | 428.4 | 0 | 0 | 9.5 | 230 | 2 | 0.513639 | 428.4 | 0 | 0 | 0 | 0 | 0 | 0 | 0 | 2
16 | 0 | 4 | LWFD2 | Chiou et al. 2004 | SI | C | B | 19.9 | 0 | 0 | 0 | 0 | 250 | 250 | 3200 | 120 | 2200 | 2200 | C | 386500 | 16 | 0 | 0 | 4 | 0 | 0 | 0 | 0 | H | 900 | Ribbed | 0.2080848 | 0 | 435 | 0 | 0 | 0 | 0 | 0 | 0 | R | 2 | Ribbed | 9.5 | 22 | 100 | 0 | 0 | 0 | 0.5670575 |  | 428.4 | 0 | 0 | 10 | 170 | 1 | 0.3849991 | 0 | 428.4 | 0 | 0 | 9.5 | 230 | 2 | 0.513639 | 428.4 | 0 | 0 | 0 | 0 | 0 | 0 | 0 | 2
17 | 0 | 7 | MWFD1 | Chiou et al. 2004 | SI | C | B | 20.8 | 0 | 0 | 0 | 0 | 250 | 250 | 2500 | 120 | 2200 | 2200 | C | 302500 | 16 | 0 | 0 | 4 | 0 | 0 | 0 | 0 | H | 900 | Ribbed | 0.265867 | 0 | 311.3 | 0 | 0 | 0 | 0 | 0 | 0 | R | 2 | Ribbed | 9.5 | 22 | 100 | 0 | 0 | 0 | 0.5670575 |  | 428.4 | 0 | 0 | 10 | 170 | 1 | 0.3849991 | 0 | 428.4 | 0 | 0 | 9.5 | 230 | 2 | 0.513639 | 428.4 | 0 | 0 | 0 | 0 | 0 | 0 | 0 | 4
18 | 0 | 8 | MWFD2 | Chiou et al. 2004 | SI | C | B | 20.8 | 0 | 0 | 0 | 0 | 250 | 250 | 2500 | 120 | 2200 | 2200 | C | 302500 | 16 | 0 | 0 | 8 | 0 | 0 | 0 | 0 | H | 900 | Ribbed | 0.531734 | 0 | 311.3 | 0 | 0 | 0 | 0 | 0 | 0 | R | 2 | Ribbed | 9.5 | 22 | 100 | 0 | 0 | 0 | 0.5670575 |  | 428.4 | 0 | 0 | 10 | 170 | 1 | 0.3849991 | 0 | 428.4 | 0 | 0 | 9.5 | 230 | 2 | 0.513639 | 428.4 | 0 | 0 | 0 | 0 | 0 | 0 | 0 | 4
19 | 0 | 1 | W3 | Cho et al. 2004 | SI | C | R | 38.7 | 0 | 0 | 588.24 | III | 152 | 228 | 1000 | 152 | 3750 | 3750 | C | 152000 | 19.5 | 0 | 0 | 5 | 0 | 1 | 0 | 1 | STRAIGHT | 2500 | Ribbed | 0.5894362 | 0 | 450 | 610 | 450 | 450 | 610 | 610 | 400 | R | 2 | Ribbed | 6 | 11 | 76 | 6 | 18 | 152 | 0.4895141 | 0.244757 | 381 | 445 | 400 | 11.2 | 215 | 2 | 0.6029397 | 0 | 488 | 598 | 400 | 11.2 | 215 | 2 | 0.6029397 | 488 | 598 | 400 | 0 | 0 | 0 | 0 | 0 | 1
20 | 0 | 1 | C1i | Daniel, Shiu and Corley (1986) | SI | C | R | 23.27 | 0 | 0 | 0 | 0 | 101.6 | 247.6 | 1905 | 101.6 | 5486.4 | 5486.4 | C | 193548 | 12.7 | 12.7 | 0 | 6 | 0 | 0 | 0 | 4 | STRAIGHT | 609.6 | Ribbed | 0.3926991 | 0 | 476 | 696.9 | 476 | 0 | 696.9 | 0 | 60 | R | 2 | Ribbed | 6 | 0 | 152.4 | 0 | 0 | 0 | 0.3652109 |  | 473 | 0 | 60 | 6 | 102 | 2 | 0.545668 | 0 | 476 | 710.7 | 60 | 6 | 102 | 2 | 0.545668 | 476 | 710.7 | 60 | 0 | 0 | 0 | 0 | 0 | 8
21 | 0 | 1 | WSH1 | Dazio, Wenk and Bachmann (1999) | SI | C | R | 45 | 0 | 0 | 688.5 | IV | 150 | 175 | 2000 | 150 | 4560 | 4560 | C | 300000 | 10 | 10 | 0 | 6 | 0 | 0 | 25 | 1 | STRAIGHT | 600 | Ribbed | 0.1570796 | 0 | 547.3 | 619.9 | 547.3 | 619.9 | #REF! | 619.9 | 0 | R | 2 | Ribbed | 6 | 53 | 75 | 0 | 0 | 0 | 0.5026548 |  | 583.6 | 600.7 | 0 | 6 | 125 | 2 | 0.3015929 | 0 | 583.6 | 600.7 | 0 | 6 | 150 | 2 | 0.2513274 | 583.6 | 600.7 | 0 | 0 | 0 | 0 | 0 | 0 | 1
22 | 0 | 2 | WSH2 | Dazio, Wenk and Bachmann (1999) | SI | C | R | 40.5 | 0 | 0 | 692.55 | IV | 150 | 175 | 2000 | 150 | 4560 | 4560 | C | 300000 | 10 | 10 | 0 | 5 | 0 | 0 | 25 | 1 | STRAIGHT | 600 | Ribbed | 0.1308997 | 0 | 583.1 | 747.4 | 583.1 | 747.4 | #REF! | 747.4 | 0 | R | 2 | Ribbed | 6 | 53 | 75 | 0 | 0 | 0 | 0.5026548 |  | 484.9 | 534.5 | 0 | 6 | 125 | 2 | 0.3015929 | 0 | 484.9 | 534.5 | 0 | 6 | 150 | 2 | 0.2513274 | 484.9 | 534.5 | 0 | 0 | 0 | 0 | 0 | 0 | 1
23 | 0 | 3 | WSH3 | Dazio, Wenk and Bachmann (1999) | SI | C | R | 39.2 | 0 | 0 | 682.08 | IV | 150 | 230 | 2000 | 150 | 4560 | 4560 | C | 300000 | 12 | 12 | 0 | 5 | 0 | 0 | 30 | 1 | STRAIGHT | 600 | Ribbed | 0.1884956 | 0 | 601 | 725.5 | 601 | 725.5 | #REF! | 725.5 | 0 | R | 2 | Ribbed | 6 | 53 | 75 | 0 | 0 | 0 | 0.5026548 |  | 489 | 552.2 | 0 | 8 | 125 | 2 | 0.5361651 | 0 | 489 | 552.2 | 0 | 6 | 150 | 2 | 0.2513274 | 489 | 552.2 | 0 | 0 | 0 | 0 | 0 | 0 | 1
24 | 0 | 4 | WSH4 | Dazio, Wenk and Bachmann (1999) | SI | C | R | 40.9 | 0 | 0 | 699.39 | IV | 150 | 230 | 2000 | 150 | 4560 | 4560 | C | 300000 | 12 | 0 | 0 | 5 | 0 | 0 | 30 | 0 | STRAIGHT | 600 | Ribbed | 0.1884956 | 0 | 576 | 674.9 | 0 | 0 | #REF! | 0 | 0 | R | 2 | Ribbed | 6 | 26 | 150 | 0 | 0 | 0 | 0.2513274 |  | 518.9 | 558.7 | 0 | 8 | 125 | 2 | 0.5361651 | 0 | 583.7 | 714.4 | 0 | 6 | 150 | 2 | 0.2513274 | 518.9 | 558.7 | 0 | 0 | 0 | 0 | 0 | 0 | 1
25 | 0 | 5 | WSH5 | Dazio, Wenk and Bachmann (1999) | SI | C | R | 38.3 | 0 | 0 | 1470.72 | IV | 150 | 230 | 2000 | 150 | 4560 | 4560 | C | 300000 | 8 | 8 | 0 | 6 | 0 | 0 | 30 | 1 | STRAIGHT | 600 | Ribbed | 0.100531 | 0 | 583.7 | 700.2 | 583.7 | 700.2 | #REF! | 700.2 | 0 | R | 2 | Ribbed | 4.2 | 80 | 50 | 0 | 0 | 0 | 0.3694513 |  | 562.2 | 615 | 0 | 6 | 140 | 2 | 0.2692794 | 0 | 518.9 | 558.7 | 0 | 6 | 150 | 2 | 0.2513274 | 518.9 | 558.7 | 0 | 0 | 0 | 0 | 0 | 0 | 1
26 | 0 | 6 | WSH6 | Dazio, Wenk and Bachmann (1999) | SI | C | R | 45.6 | 0 | 0 | 1477.44 | IV | 150 | 230 | 2000 | 150 | 4520 | 4520 | C | 300000 | 12 | 12 | 0 | 6 | 0 | 0 | 30 | 2 | STRAIGHT | 600 | Ribbed | 0.2261947 | 0 | 576 | 674.9 | 576 | 674.9 | #REF! | 674.9 | 0 | R | 2 | Ribbed | 6 | 80 | 50 | 0 | 0 | 0 | 0.7539822 |  | 518.9 | 558.7 | 0 | 8 | 125 | 2 | 0.5361651 | 0 | 583.7 | 714.4 | 0 | 6 | 150 | 2 | 0.2513274 | 518.9 | 558.7 | 0 | 0 | 0 | 0 | 0 | 0 | 4
27 | 0 | 1 | HPCW-01 | Deng, Liang, Yang (2008) | SI | C | R | 61.43 | 0 | 0 | 1004 | III | 100 | 170 | 1000 | 100 | 2100 | 2100 | C | 100000 | 10.49206 | 6.5 | 0 | 8 | 10 | 0 | 10 | 1 | STRAIGHT | 500 | Ribbed | 0.6383978 | 0 | 436 | 636.6 | 433.3 | 0 | 636.6 | 0 | 0 | R | 2 | Ribbed | 4 | 35 | 60 | 0 | 0 | 0 | 0.418879 |  | 836 | 836 | 0 | 4 | 100 | 2 | 0.2513274 | 0 | 361.6 | 506.3 | 0 | 6.5 | 100 | 2 | 0.6636614 | 361.6 | 506.3 | 0 | 0 | 0 | 0 | 0 | 0 | 1
28 | 0 | 2 | HPCW-02 | Deng, Liang, Yang (2008) | SI | C | R | 73.56 | 0 | 0 | 1004 | III | 100 | 250 | 1000 | 100 | 2100 | 2100 | C | 100000 | 9.65013 | 6.5 | 0 | 8 | 10 | 0 | 10 | 2 | STRAIGHT | 500 | Ribbed | 0.5052074 | 0 | 436 | 636.6 | 433.3 | 0 | 636.6 | 0 | 0 | R | 2 | Ribbed | 5 | 35 | 60 | 0 | 0 | 0 | 0.6544985 |  | 713 | 713 | 0 | 4 | 100 | 2 | 0.2513274 | 0 | 361.6 | 506.3 | 0 | 6.5 | 100 | 2 | 0.6636614 | 361.6 | 506.3 | 0 | 0 | 0 | 0 | 0 | 0 | 1
29 | 0 | 3 | HPCW-03 | Deng, Liang, Yang (2008) | SI | C | R | 75.32 | 0 | 0 | 1004 | III | 100 | 250 | 1000 | 100 | 2100 | 2100 | C | 100000 | 10.88864 | 6.5 | 0 | 11 | 10 | 0 | 10 | 1 | STRAIGHT | 500 | Ribbed | 0.9643708 | 0 | 426.9124 | 636.6 | 433.3 | 0 | 636.6 | 0 | 0 | R | 2 | Ribbed | 5 | 53 | 40 | 0 | 0 | 0 | 0.9817477 |  | 713 | 713 | 0 | 4 | 100 | 2 | 0.2513274 | 0 | 361.6 | 506.3 | 0 | 8 | 100 | 2 | 1.00531 | 361.6 | 506.3 | 0 | 0 | 0 | 0 | 0 | 0 | 1
30 | 0 | 4 | HPCW-04 | Deng, Liang, Yang (2008) | SI | C | R | 86.02 | 0 | 0 | 1004 | III | 100 | 330 | 1000 | 100 | 2100 | 2100 | C | 100000 | 9.407444 | 6.5 | 0 | 4 | 10 | 0 | 10 | 3 | STRAIGHT | 500 | Ribbed | 0.169057 | 0 | 414.6293 | 636.6 | 433.3 | 0 | 636.6 | 0 | 0 | R | 2 | Ribbed | 6 | 53 | 40 | 0 | 0 | 0 | 1.413717 |  | 601 | 601 | 0 | 4 | 100 | 2 | 0.2513274 | 0 | 361.6 | 506.3 | 0 | 8 | 100 | 2 | 1.00531 | 361.6 | 506.3 | 0 | 0 | 0 | 0 | 0 | 0 | 1
31 | 0 | 1 | original | Elnashai&Pinho 1998 | SI | C | 0 | 48.4 | 0 | 0 | 0 | 0 | 60 | 0 | 600 | 60 | 1200 | 1200 | 0 | 36000 | 8 | 0 | 0 | 4 | 0 | 0 | 0 | 0 | 0 | 0 | 0 | 0.5585054 | 0 | 450 | 0 | 0 | 0 | 0 | 0 | 0 | 0 | 5 | 0 | 5 | 0 | 60 | 0 | 0 | 0 | 2.727077 |  | 450 | 0 | 0 | 6 | 0 | 0 |  | 0 | 450 | 0 | 0 | 0 | 0 | 2 |  | 0 | 0 | 0 | 0 | 0 | 0 | 0 | 0 | 9
32 | 0 | 1 | W7101 | Endo (from Lu et al., 2010, NEES Database) | SI | C | B | 26 | 0 | 0 | 374.985 | 0 | 250 | 250 | 2250 | 80 | 1875 | 1875 | 2-point loading | 202500 | 12.7 | 0 | 0 | 4 | 0 | 0 | 0 | 0 | 0 | 0 | Ribbed | 0.2502259 | 0 | 358.7 | 0 | 0 | 0 | 0 | 0 | 0 | 0 | 2 | Ribbed | 9 | 38 | 50 | 0 | 0 | 0 | 1.017876 |  | 356.7 | 0 | 0 | 6 | 50 | 1 | 0.7068583 | 0 | 623.3 | 0 | 0 | 6 | 50 | 2 | 1.413717 | 623.28 | 0 | 0 | 0 | 0 | 0 | 0 | 0 | 4
33 | 0 | 2 | W7102 | Endo (from Lu et al., 2010, NEES Database) | SI | C | B | 24.6 | 0 | 0 | 374.99625 | 0 | 250 | 250 | 2250 | 80 | 1875 | 1875 | 2-point loading | 202500 | 12.7 | 0 | 0 | 4 | 0 | 0 | 0 | 0 | 0 | 0 | Ribbed | 0.2502259 | 0 | 358.7 | 0 | 0 | 0 | 0 | 0 | 0 | 0 | 2 | Ribbed | 6 | 19 | 100 | 0 | 0 | 0 | 0.2261947 |  | 623.3 | 0 | 0 | 6 | 150 | 1 | 0.2356194 | 0 | 623.3 | 0 | 0 | 6 | 150 | 2 | 0.4712389 | 623.28 | 0 | 0 | 0 | 0 | 0 | 0 | 0 | 4
34 | 0 | 3 | W7103 | Endo (from Lu et al., 2010, NEES Database) | SI | C | B | 26 | 0 | 0 | 374.985 | 0 | 250 | 250 | 2250 | 80 | 1875 | 1875 | 2-point loading | 202500 | 12.7 | 0 | 0 | 4 | 0 | 0 | 0 | 0 | 0 | 0 | Ribbed | 0.2502259 | 0 | 358.7 | 0 | 0 | 0 | 0 | 0 | 0 | 0 | 2 | Ribbed | 6 | 19 | 100 | 0 | 0 | 0 | 0.2261947 |  | 623.3 | 0 | 0 | 6 | 150 | 1 | 0.2356194 | 0 | 623.3 | 0 | 0 | 6 | 150 | 2 | 0.4712389 | 623.28 | 0 | 0 | 0 | 0 | 0 | 0 | 0 | 4
35 | 0 | 4 | W7104 | Endo (from Lu et al., 2010, NEES Database) | SI | C | B | 24.6 | 0 | 0 | 374.99625 | 0 | 250 | 250 | 2250 | 50 | 1875 | 1875 | 2-point loading | 150000 | 12.7 | 0 | 0 | 4 | 0 | 0 | 0 | 0 | 0 | 0 | Ribbed | 0.337805 | 0 | 358.7 | 0 | 0 | 0 | 0 | 0 | 0 | 0 | 2 | Ribbed | 6 | 19 | 100 | 0 | 0 | 0 | 0.2261947 |  | 623.3 | 0 | 0 | 6 | 150 | 1 | 0.3769911 | 0 | 623.3 | 0 | 0 | 6 | 150 | 2 | 0.7539822 | 623.28 | 0 | 0 | 0 | 0 | 0 | 0 | 0 | 1
36 | 0 | 5 | W7105 | Endo (from Lu et al., 2010, NEES Database) | SI | C | B | 26 | 0 | 0 | 374.985 | 0 | 250 | 250 | 2250 | 50 | 875 | 875 | 2-point loading | 150000 | 12.7 | 0 | 0 | 4 | 0 | 0 | 0 | 0 | 0 | 0 | Ribbed | 0.337805 | 0 | 358.7 | 0 | 0 | 0 | 0 | 0 | 0 | 0 | 2 | Ribbed | 9 | 18 | 50 | 0 | 0 | 0 | 1.017876 |  | 356.7 | 0 | 0 | 6 | 50 | 1 | 1.130973 | 0 | 623.3 | 0 | 0 | 6 | 50 | 2 | 2.261947 | 623.28 | 0 | 0 | 0 | 0 | 0 | 0 | 0 | 1
37 | 0 | 1 | H-1.4-N0.25 | Esaki et al. 1994 | SI | C | B | 21.7 | 0 | 0 | 158.627 | I | 100 | 100 | 850 | 50 | 900 | 1190 | C | 42500 | 9.5 | 0 | 0 | 4 | 0 | 0 | 0 | 0 | H | 0 | Ribbed | 0.6671264 | 0 | 359 | 505.9017 | 0 | 0 | 0 | 0 | 0 | R | 2 | Ribbed | 3.2 | 15 | 15 | 3.2 | 20 | 25 | 1.07233 | 0.6433982 | 291 | 505.9017 | 0 | 2 | 25 | 1 | 0.2513274 | 0 | 291 | 333.9324 | 0 | 2 | 25 | 2 | 0.5026548 | 291 | 333.9324 | 0 | 0 | 0 | 0 | 0 | 0 | 2
38 | 0 | 2 | H-1.4-N0.33 | Esaki et al. 1994 | SI | C | B | 24.2 | 0 | 0 | 230.384 | I | 100 | 100 | 850 | 50 | 900 | 1190 | C | 42500 | 9.5 | 0 | 0 | 4 | 0 | 0 | 0 | 0 | H | 0 | Ribbed | 0.6671264 | 0 | 359 | 505.9017 | 0 | 0 | 0 | 0 | 0 | R | 2 | Ribbed | 3.2 | 15 | 15 | 3.2 | 20 | 25 | 1.07233 | 0.6433982 | 291 | 505.9017 | 0 | 2 | 25 | 1 | 0.2513274 | 0 | 291 | 333.9324 | 0 | 2 | 25 | 2 | 0.5026548 | 291 | 333.9324 | 0 | 0 | 0 | 0 | 0 | 0 | 4
39 | 0 | 3 | H-2-N0.33 | Esaki et al. 1994 | SI | C | B | 18.7 | 0 | 0 | 178.024 | I | 100 | 100 | 850 | 50 | 900 | 1700 | C | 42500 | 9.5 | 0 | 0 | 4 | 0 | 0 | 0 | 0 | H | 0 | Ribbed | 0.6671264 | 0 | 359 | 505.9017 | 0 | 0 | 0 | 0 | 0 | R | 2 | Ribbed | 3.2 | 15 | 15 | 3.2 | 20 | 25 | 1.07233 | 0.6433982 | 291 |  | 0 | 2 |  |  |  | 0 | 291 | 333.9324 | 0 | 2 | 25 | 2 | 0.5026548 | 291 | 333.9324 | 0 | 0 | 0 | 0 | 0 | 0 | 1
40 | 0 | 1 | A1M_end-A | Ghorbani-Renani et al 2009 | SI | M | R | 30 | 0 | 0 | 0 | 0 | 200 | 165 | 1300 | 200 | 2700 | 2700 | C | 260000 | 25 | 0 | 0 | 4 | 30 | 0 | 30 | 0 | STRAIGHT | 3000 | Ribbed | 0.7551905 | 0 | 413 | 552 | 0 | 0 | 0 | 0 | 60 | R | 2 | Ribbed | 11.3 | 27 | 100 | 0 | 0 | 0 | 1.002875 |  | 413 |  | 60 | 16 |  |  |  | 0 | 413 | 552 | 60 | 16 | 300 | 2 | 0.6702064 | 413 | 552 | 60 | 0 | 0 | 0 | 0 | 0 | 1
41 | 0 | 2 | A2C_end-A | Ghorbani-Renani et al 2009 | SI | C | R | 30 | 0 | 0 | 0 | 0 | 200 | 175 | 1300 | 200 | 2700 | 2700 | C | 260000 | 25 | 0 | 0 | 4 | 30 | 0 | 30 | 0 | STRAIGHT | 3000 | Ribbed | 0.7551905 | 0 | 413 | 552 | 0 | 0 | 0 | 0 | 60 | R | 2 | Ribbed | 11.3 | 27 | 100 | 0 | 0 | 0 | 1.002875 |  | 413 | 552 | 60 | 16 | 158.3 | 2 | 1.270132 | 0 | 413 | 552 | 60 | 16 | 300 | 2 | 0.6702064 | 413 | 552 | 60 | 0 | 0 | 0 | 0 | 0 | 8
42 | 0 | 4 | B1M_end-A | Ghorbani-Renani et al 2009 | SI | M | R | 30 | 0 | 0 | 0 | 0 | 84 | 90 | 548 | 84 | 1140 | 1140 | C | 46032 | 9.5 | 0 | 0 | 4 | 12 | 0 | 12 | 0 | STRAIGHT | 3000 | Ribbed | 0.6159383 | 0 | 413 | 552 | 0 | 0 | 0 | 0 | 60 | R | 2 | Ribbed | 4.8 | 27 | 42 | 0 | 0 | 0 | 1.025826 |  | 220 | 400 | 0 | 9.5 | 127 | 1 | 0.6644374 | 0 | 413 | 552 | 9.5 |  | 127 | 2 |  | 413 | 552 | 60 | 0 | 0 | 0 | 0 | 0 | 1
43 | 0 | 5 | B2C_end-A | Ghorbani-Renani et al 2009 | SI | C | R | 30 | 0 | 0 | 0 | 0 | 84 | 65 | 548 | 84 | 1140 | 1140 | C | 46032 | 9.5 | 0 | 0 | 4 | 12 | 0 | 12 | 0 | STRAIGHT | 3000 | Ribbed | 0.6159383 | 0 | 413 | 552 | 0 | 0 | 0 | 0 | 60 | R | 2 | Ribbed | 4.8 | 27 | 42 | 0 | 0 | 0 | 1.025826 |  | 220 | 400 | 0 | 9.5 | 127 | 1 | 0.6644374 | 0 | 413 | 552 | 9.5 |  | 127 | 2 |  | 413 | 552 | 60 | 0 | 0 | 0 | 0 | 0 | 1
44 | 0 | 1 | M1 | Greifenhagen&Lestuzzi 2006 | SI | C | R | 50.7 | 0 | 0 | 136 | 0 | 100 | 25 | 1000 | 100 | 690 | 690 | C | 100000 | 6 | 0 | 0 | 2 | 0 | 0 | 0 | 0 | STRAIGHT | 0 | Ribbed | 0.05654867 | 0 | 504 | 634 | 0 | 0 | 0 | 0 | 0 | R | 2 | Ribbed | 6 | 4 | 173.33 | 0 | 0 | 0 | 0.3262486 |  | 504 | 634 | 0 | 6 | 190 | 2 | 0.2976246 | 0 | 504 | 634 | 0 | 6 | 175 | 2 | 0.3231352 | 504 | 634 | 0 | 0 | 0 | 0 | 0 | 0 | 1
45 | 0 | 2 | M2 | Greifenhagen&Lestuzzi 2006 | SI | C | R | 51 | 0 | 0 | 136 | 0 | 100 | 25 | 1000 | 100 | 690 | 690 | C | 100000 | 6 | 0 | 0 | 2 | 0 | 0 | 0 | 0 | STRAIGHT | 0 | Ribbed | 0.05654867 | 0 | 504 | 634 | 0 | 0 | 0 | 0 | 0 | R | 2 | Ribbed | 6 | 4 | 173.33 | 0 | 0 | 0 | 0.3262486 |  | 504 | 800 | 0 | 6 | 190 | 2 | 0.2976246 | 0 | 504 | 634 | 0 | 4 | 175 | 2 | 0.1436157 | 745 | 800 | 0 | 0 | 0 | 0 | 0 | 0 | 1
46 | 0 | 3 | M3 | Greifenhagen&Lestuzzi 2006 | SI | C | R | 20.1 | 0 | 0 | 136 | 0 | 80 | 12 | 900 | 80 | 690 | 690 | C | 72000 | 6 | 0 | 0 | 2 | 0 | 0 | 0 | 0 | STRAIGHT | 0 | Ribbed | 0.07853982 | 0 | 504 | 634 | 0 | 0 | 0 | 0 | 0 | R | 2 | Ribbed | 4 | 5 | 122 | 0 | 0 | 0 | 0.2575076 |  | 745 | 800 | 0 | 6 | 219 | 2 | 0.3227664 | 0 | 504 | 634 | 0 | 4 | 122 | 2 | 0.2575076 | 745 | 800 | 0 | 0 | 0 | 0 | 0 | 0 | 5
47 | 0 | 4 | M4 | Greifenhagen&Lestuzzi 2006 | SI | C | R | 24.4 | 0 | 0 | 136 | 0 | 80 | #REF! | 900 | 80 | 690 | 690 | C | 72000 | 6 | 0 | 0 | 2 | 0 | 0 | 0 | 0 | STRAIGHT | 0 | Ribbed | 0.07853982 | 0 | 504 | 634 | 0 | 0 | 0 | 0 | 0 | R | 2 | Ribbed | 4 | 5 | 122 | 0 | 0 | 0 | 0.2575076 |  | 745 | 800 | 0 | 6 | 219 | 2 | 0.3227664 | 0 | 504 | 634 | 0 | 4 | 122 | 2 | 0.2575076 | 745 | 800 | 0 | 0 | 0 | 0 | 0 | 0 | 1
48 | 0 | 1 | 1A | Hines et al. 2004 | SI | C | O | 38.1 | 0 | 0 | 878.254149 | II | 305 | 305 | 1219 | 152 | 4928 | 4928 | C | 185593 | 9 | 13 | 13 | 9 | 13 | 2 | 13 | 3 | 0 | 0 | Ribbed | 0.494701 | 0 | 462 | 0 | 462 | 462 | 690 | 690 | 0 | R | 2 | Ribbed | 10 | 65 | 76 | 0 | 0 | 0 | 0.6776516 |  | 462 | 738 | 0 | 13 | 127 | 2 | 1.375179 | 0 | 462 | 690 | 0 | 10 | 152 | 2 | 0.6798807 | 462 | 745 | 0 | 0 | 0 | 0 | 0 | 0 | 1
49 | 0 | 2 | 2A | Hines et al. 2004 | SI | C | O | 36.6 | 0 | 0 | 884.500305 | II | 305 | 305 | 1219 | 152 | 2438 | 2438 | C | 185593 | 13 | 13 | 13 | 9 | 13 | 2 | 13 | 3 | 0 | 0 | Ribbed | 0.6436615 | 0 | 455 | 0 | 455 | 455 | 662 | 662 | 0 | R | 2 | Ribbed | 10 | 32 | 76 | 0 | 0 | 0 | 0.6776516 |  | 503 | 745 | 0 | 13 | 127 | 2 | 1.375179 | 0 | 455 | 662 | 0 | 10 | 152 | 2 | 0.6798807 | 455 | 662 | 0 | 0 | 0 | 0 | 0 | 0 | 1
50 | 0 | 3 | 2C | Hines et al. 2004 | SI | C | O | 31.1 | 0 | 0 | 761 | II | 304 | 305 | 1219 | 102 | 2438 | 2438 | C | 154838 | 13 | 13 | 13 | 12 | 13 | 3 | 13 | 3 | 0 | 0 | Ribbed | 1.02868 | 0 | 496 | 0 | 496 | 496 | 724 | 724 | 0 | R | 2 | Ribbed | 6 | 32 | 76 | 0 | 0 | 0 | 0.244757 |  | 496 | 703 | 0 | 13 | 127 | 2 | 2.049287 | 0 | 496 | 724 | 0 | 6 | 229 | 2 | 0.2420955 | 483 | 724 | 0 | 0 | 0 | 0 | 0 | 0 | 1
51 | 0 | 4 | 3B | Hines et al. 2004 | SI | C | O | 40.9 | 0 | 0 | 601 | II | 304 | 305 | 762 | 102 | 1905 | 1905 | C | 108224 | 19 | 19 | 19 | 12 | 13 | 3 | 13 | 3 | 0 | 0 | Ribbed | 3.143799 | 0 | 427 | 0 | 427 | 427 | 624 | 624 | 0 | R | 2 | Ribbed | 6 | 37 | 51 | 0 | 0 | 0 | 0.364736 |  | 434 | 683 | 0 | 6 | 127 | 2 | 0.4365344 | 0 | 434 | 686 | 0 | 6 | 102 | 2 | 0.5435281 | 434 | 686 | 0 | 0 | 0 | 0 | 0 | 0 | 1
52 | 0 | 5 | 3C | Hines et al. 2004 | SI | C | O | 40.9 | 0 | 0 | 981.0820015 | II | 305 | 305 | 1829 | 102 | 4572 | 4572 | C | 217363 | 19 | 19 | 19 | 12 | 13 | 3 | 13 | 3 | 0 | 0 | Ribbed | 1.565282 | 0 | 427 | 0 | 427 | 427 | 625 | 624 | 0 | R | 2 | Ribbed | 6 | 90 | 51 | 0 | 0 | 0 | 0.3635401 |  | 434 | 683 | 0 | 6 | 127 | 2 | 0.4365344 | 0 | 434 | 686 | 0 | 6 | 102 | 2 | 0.5435281 | 434 | 686 | 0 | 0 | 0 | 0 | 0 | 0 | 1
53 | 0 | 1 | Hirosawa_7-1 | Hirosawa, 1975 (from Lu et al., 2010, NEES Database) | SI | C | R | 17.2 | 0 | 0 | 544 | 0 | 160 | 160 | 1700 | 160 | 1700 | 1700 | C | 272000 | 19.1 | 0 | 0 | 5 | 0 | 0 | 0 | 0 | 0 | 0 | 0 | 0.5266932 | 0 | 376.32 | 0 | 0 | 0 | 0 | 0 | 0 | 0 | 2 | Ribbed | 13 | 6 | 264 | 0 | 0 | 0 | 0.6284673 |  | 418.95 | - | 0 | 9 | 131 | 2 | 0.6070348 | 0 | 406.7 | 0 | 0 | 13 | 264 | 2 | 0.6284673 | 418.95 | 0 | 0 | 0 | 0 | 0 | 0 | 0 | 5
54 | 0 | 2 | Hirosawa_7-2 | Hirosawa, 1975 (from Lu et al., 2010, NEES Database) | SI | C | R | 20.8 | 0 | 0 | 544 | 0 | 160 | 160 | 1700 | 160 | 1700 | 1700 | C | 272000 | 19.1 | 0 | 0 | 5 | 0 | 0 | 0 | 0 | 0 | 0 | 0 | 0.5266932 | 0 | 376.32 | 0 | 0 | 0 | 0 | 0 | 0 | 0 | 2 | Ribbed | 13 | 6 | 264 | 0 | 0 | 0 | 0.6284673 |  | 418.95 | - | 0 | 9 | 131 | 2 | 0.6070348 | 0 | 406.7 | 0 | 0 | 13 | 264 | 2 | 0.6284673 | 418.95 | 0 | 0 | 0 | 0 | 0 | 0 | 0 | 2
55 | 0 | 3 | Hirosawa_7-3 | Hirosawa, 1975 (from Lu et al., 2010, NEES Database) | SI | C | R | 20.8 | 0 | 0 | 544 | 0 | 160 | 160 | 1700 | 160 | 1700 | 1700 | C | 272000 | 19.1 | 0 | 0 | 5 | 0 | 0 | 0 | 0 | 0 | 0 | 0 | 0.5266932 | 0 | 376.32 | 0 | 0 | 0 | 0 | 0 | 0 | 0 | 2 | Ribbed | 13 | 6 | 264 | 0 | 0 | 0 | 0.6284673 |  | 421.302 | - | 0 | 9 | 131 | 2 | 0.6070348 | 0 | 406.7 | 0 | 0 | 13 | 132 | 2 | 1.256935 | 421.302 | 0 | 0 | 0 | 0 | 0 | 0 | 0 | 4
56 | 0 | 4 | Hirosawa_7-4 | Hirosawa, 1975 (from Lu et al., 2010, NEES Database) | SI | C | R | 13.7 | 0 | 0 | 544 | 0 | 160 | 160 | 1700 | 160 | 1700 | 1700 | C | 272000 | 19.1 | 0 | 0 | 5 | 0 | 0 | 0 | 0 | 0 | 0 | 0 | 0.5266932 | 0 | 376.32 | 0 | 0 | 0 | 0 | 0 | 0 | 0 | 2 | Ribbed | 13 | 6 | 264 | 0 | 0 | 0 | 0.6284673 |  | 421.302 | - | 0 | 9 | 131 | 2 | 0.6070348 | 0 | 406.7 | 0 | 0 | 13 | 132 | 2 | 1.256935 | 421.302 | 0 | 0 | 0 | 0 | 0 | 0 | 0 | 9
57 | 0 | 5 | Hirosawa_7-5 | Hirosawa, 1975 (from Lu et al., 2010, NEES Database) | SI | C | R | 14.7 | 0 | 0 | 544 | 0 | 160 | 160 | 1700 | 160 | 1700 | 1700 | C | 272000 | 19.1 | 0 | 0 | 5 | 0 | 0 | 0 | 0 | 0 | 0 | 0 | 0.5266932 | 0 | 376.32 | 0 | 0 | 0 | 0 | 0 | 0 | 0 | 2 | Ribbed | 13 | 6 | 264 | 0 | 0 | 0 | 0.6284673 |  | 414.932 | - | 0 | 9 | 133 | 2 | 0.5979065 | 0 | 406.7 | 0 | 0 | 13 | 66 | 2 | 2.513869 | 414.932 | 0 | 0 | 0 | 0 | 0 | 0 | 0 | 4
58 | 0 | 9 | Hirosawa_8-3 | Hirosawa, 1975 (from Lu et al., 2010, NEES Database) | SI | C | R | 14.7 | 0 | 0 | 544 | 0 | 160 | 160 | 1700 | 160 | 1700 | 1700 | C | 272000 | 19.1 | 0 | 0 | 2 | 0 | 0 | 0 | 0 | 0 | 0 | 0 | 0.2106773 | 0 | 382.004 | 0 | 0 | 0 | 0 | 0 | 0 | 0 | 2 | Ribbed | 13 | 6 | 264 | 0 | 0 | 0 | 0.6284673 |  | 414.932 | - | 0 | 9 | 133 | 2 | 0.5979065 | 0 | 406.7 | 0 | 0 | 13 | 66 | 2 | 2.513869 | 414.932 | 0 | 0 | 0 | 0 | 0 | 0 | 0 | 9
59 | 0 | 10 | Hirosawa_8-4 | Hirosawa, 1975 (from Lu et al., 2010, NEES Database) | SI | C | R | 18.3 | 0 | 0 | 544 | 0 | 160 | 160 | 1700 | 160 | 1700 | 1700 | C | 272000 | 19.1 | 0 | 0 | 2 | 0 | 0 | 0 | 0 | 0 | 0 | 0 | 0.2106773 | 0 | 382.004 | 0 | 0 | 0 | 0 | 0 | 0 | 0 | 2 | Ribbed | 13 | 6 | 264 | 0 | 0 | 0 | 0.6284673 |  | 414.932 | 0 | 0 | 9 | 133 | 2 | 0.5979065 | 0 | 406.7 | 0 | 0 | 13 | 66 | 2 | 2.513869 | 414.932 | 0 | 0 | 0 | 0 | 0 | 0 | 0 | 9
60 | 0 | 11 | Hirosawa_9-1 | Hirosawa, 1975 (from Lu et al., 2010, NEES Database) | SI | C | R | 20.8 | 0 | 0 | 272 | 0 | 160 | 160 | 850 | 160 | 1700 | 1700 | C | 136000 | 22.2 | 0 | 0 | 3 | 0 | 0 | 0 | 0 | 0 | 0 | 0 | 0.8538433 | 0 | 380.142 | 0 | 0 | 0 | 0 | 0 | 0 | 0 | 2 | Ribbed | 13 | 6 | 264 | 0 | 0 | 0 | 0.6284673 |  | 421.302 | 0 | 0 | 9 | 133 | 1 | 0.2989532 | 0 | 406.7 | 0 | 0 | 13 | 132 | 2 | 1.256935 | 421.302 | 0 | 0 | 0 | 0 | 0 | 0 | 0 | 9
61 | 0 | 12 | Hirosawa_9-2 | Hirosawa, 1975 (from Lu et al., 2010, NEES Database) | SI | C | R | 17.8 | 0 | 0 | 272 | 0 | 160 | 160 | 850 | 160 | 1700 | 1700 | C | 136000 | 22.2 | 0 | 0 | 3 | 0 | 0 | 0 | 0 | 0 | 0 | 0 | 0.8538433 | 0 | 380.142 | 0 | 0 | 0 | 0 | 0 | 0 | 0 | 2 | Ribbed | 13 | 6 | 264 | 0 | 0 | 0 | 0.6284673 |  | 421.302 | 0 | 0 | 9 | 133 | 1 | 0.2989532 | 0 | 406.7 | 0 | 0 | 13 | 132 | 2 | 1.256935 | 421.302 | 0 | 0 | 0 | 0 | 0 | 0 | 0 | 9
62 | 0 | 13 | Hirosawa_9-3 | Hirosawa, 1975 (from Lu et al., 2010, NEES Database) | SI | C | R | 17.8 | 0 | 0 | 272 | 0 | 160 | 160 | 850 | 160 | 1700 | 1700 | C | 136000 | 19.1 | 0 | 0 | 4 | 0 | 0 | 0 | 0 | 0 | 0 | 0 | 0.8427091 | 0 | 377.3 | 0 | 0 | 0 | 0 | 0 | 0 | 0 | 2 | Ribbed | 13 | 6 | 264 | 0 | 0 | 0 | 0.6284673 |  | 414.932 | 0 | 0 | 9 | 133 | 1 | 0.2989532 | 0 | 406.7 | 0 | 0 | 13 | 66 | 2 | 2.513869 | 414.932 | 0 | 0 | 0 | 0 | 0 | 0 | 0 | 9
63 | 0 | 14 | Hirosawa_9-4 | Hirosawa, 1975 (from Lu et al., 2010, NEES Database) | SI | C | R | 20.8 | 0 | 0 | 272 | 0 | 160 | 160 | 850 | 160 | 1700 | 1700 | C | 136000 | 19.1 | 0 | 0 | 4 | 0 | 0 | 0 | 0 | 0 | 0 | 0 | 0.8427091 | 0 | 377.3 | 0 | 0 | 0 | 0 | 0 | 0 | 0 | 2 | Ribbed | 13 | 6 | 264 | 0 | 0 | 0 | 0.6284673 |  | 414.932 | 0 | 0 | 9 | 133 | 1 | 0.2989532 | 0 | 406.7 | 0 | 0 | 13 | 66 | 2 | 2.513869 | 414.932 | 0 | 0 | 0 | 0 | 0 | 0 | 0 | 9
64 | 0 | 15 | Hirosawa _1-1 | Hirosawa, 1975 (from Lu et al., 2010, NEES Database) | SI | C | B | 23.5 | 0 | 0 | 0 | - | 100 | 100 | 600 | 30 | 700 | 700 | C | 22000 | 4 | 0 | 0 | 20 | 0 | 0 | 0 | 0 | 0 | 0 | Ribbed | 1.142397 | 0 | 208.74 | 0 | 0 | 0 | 0 | 0 | 0 | 0 | 2 | Ribbed | 1.4 | 14 | 50 | 0 | 0 | 0 | 0.06157522 |  | 294 | 0 | 0 | 2 | 50 | 1 | 0.2094395 | 0 | 293.02 | 0 | 0 | 2 | 50 | 2 | 0.418879 | 293.02 | 0 | 0 | 0 | 0 | 0 | 0 | 0 | 1
65 | 0 | 16 | Hirosawa _1-2 | Hirosawa, 1975 (from Lu et al., 2010, NEES Database) | SI | C | B | 27.1 | 0 | 0 | 36.90213 | 0 | 100 | 100 | 600 | 30 | 700 | 700 | C | 22000 | 4 | 0 | 0 | 20 | 0 | 0 | 0 | 0 | 0 | 0 | Ribbed | 1.142397 | 0 | 208.74 | 0 | 0 | 0 | 0 | 0 | 0 | 0 | 2 | Ribbed | 1.4 | 14 | 50 | 0 | 0 | 0 | 0.06157522 |  | 294 | 0 | 0 | 2 | 50 | 1 | 0.2094395 | 0 | 293.02 | 0 | 0 | 2 | 50 | 2 | 0.418879 | 293.02 | 0 | 0 | 0 | 0 | 0 | 0 | 0 | 1
66 | 0 | 17 | Hirosawa _1-3 | Hirosawa, 1975 (from Lu et al., 2010, NEES Database) | SI | C | B | 26.9 | 0 | 0 | 63.52768 | 0 | 100 | 100 | 600 | 30 | 700 | 700 | C | 22000 | 4 | 0 | 0 | 20 | 0 | 0 | 0 | 0 | 0 | 0 | Ribbed | 1.142397 | 0 | 208.74 | 0 | 0 | 0 | 0 | 0 | 0 | 0 | 2 | Ribbed | 1.4 | 14 | 50 | 0 | 0 | 0 | 0.06157522 |  | 294 | 0 | 0 | 2 | 50 | 1 | 0.2094395 | 0 | 293.02 | 0 | 0 | 2 | 50 | 2 | 0.418879 | 293.02 | 0 | 0 | 0 | 0 | 0 | 0 | 0 | 1
67 | 0 | 18 | Hirosawa _1-4 | Hirosawa, 1975 (from Lu et al., 2010, NEES Database) | SI | C | B | 25.7 | 0 | 0 | 122.29 | 0 | 100 | 100 | 600 | 30 | 700 | 700 | C | 22000 | 4 | 0 | 0 | 20 | 0 | 0 | 0 | 0 | 0 | 0 | Ribbed | 1.142397 | 0 | 208.74 | 0 | 0 | 0 | 0 | 0 | 0 | 0 | 2 | Ribbed | 1.4 | 14 | 50 | 0 | 0 | 0 | 0.06157522 |  | 294 | 0 | 0 | 2 | 50 | 1 | 0.2094395 | 0 | 293.02 | 0 | 0 | 2 | 50 | 2 | 0.418879 | 293.02 | 0 | 0 | 0 | 0 | 0 | 0 | 0 | 1
68 | 0 | 19 | Hirosawa _3-1 | Hirosawa, 1975 (from Lu et al., 2010, NEES Database) | SI | C | B | 25.2 | 0 | 0 | 0 | 0 | 150 | 100 | 600 | 30 | 1400 | 1400 | 2-point loading | 27000 | 4.2 | 0 | 0 | 29 | 0 | 0 | 0 | 0 | 0 | 0 | Ribbed | 1.488068 | 0 | 275.968 | 0 | 0 | 0 | 0 | 0 | 0 | 0 | 2 | Ribbed | 1.4 | 28 | 50 | 0 | 0 | 0 | 0.04105014 |  | 294 | 0 | 0 | 2 | 50 | 1 | 0.2094395 | 0 | 475.3 | 0 | 0 | 2 | 50 | 2 | 0.418879 | 475.3 | 0 | 0 | 0 | 0 | 0 | 0 | 0 | 1
69 | 0 | 20 | Hirosawa _3-2 | Hirosawa, 1975 (from Lu et al., 2010, NEES Database) | SI | C | B | 28.3 | 0 | 0 | 42 | 0 | 150 | 100 | 600 | 30 | 1400 | 1400 | 2-point loading | 27000 | 4 | 0 | 0 | 31 | 0 | 0 | 0 | 0 | 0 | 0 | Ribbed | 1.442806 | 0 | 220.99 | 0 | 0 | 0 | 0 | 0 | 0 | 0 | 2 | Ribbed | 1.4 | 28 | 50 | 0 | 0 | 0 | 0.04105014 |  | 294 | 0 | 0 | 2 | 50 | 1 | 0.2094395 | 0 | 475.3 | 0 | 0 | 2 | 50 | 2 | 0.418879 | 475.3 | 0 | 0 | 0 | 0 | 0 | 0 | 0 | 1
70 | 0 | 21 | Hirosawa _3-3 | Hirosawa, 1975 (from Lu et al., 2010, NEES Database) | SI | C | B | 28 | 0 | 0 | 84 | 0 | 150 | 100 | 600 | 30 | 1400 | 1400 | 2-point loading | 27000 | 4 | 0 | 0 | 31 | 0 | 0 | 0 | 0 | 0 | 0 | Ribbed | 1.442806 | 0 | 220.99 | 0 | 0 | 0 | 0 | 0 | 0 | 0 | 2 | Ribbed | 1.4 | 28 | 50 | 0 | 0 | 0 | 0.04105014 |  | 294 | 0 | 0 | 2 | 50 | 1 | 0.2094395 | 0 | 475.3 | 0 | 0 | 2 | 50 | 2 | 0.418879 | 475.3 | 0 | 0 | 0 | 0 | 0 | 0 | 0 | 5
71 | 0 | 22 | Hirosawa _3-4 | Hirosawa, 1975 (from Lu et al., 2010, NEES Database) | SI | C | B | 29 | 0 | 0 | 126 | 0 | 150 | 100 | 600 | 30 | 1400 | 1400 | 2-point loading | 27000 | 4 | 0 | 0 | 31 | 0 | 0 | 0 | 0 | 0 | 0 | Ribbed | 1.442806 | 0 | 220.99 | 0 | 0 | 0 | 0 | 0 | 0 | 0 | 2 | Ribbed | 1.4 | 28 | 50 | 0 | 0 | 0 | 0.04105014 |  | 294 | 0 | 0 | 2 | 50 | 1 | 0.2094395 | 0 | 475.3 | 0 | 0 | 2 | 50 | 2 | 0.418879 | 475.3 | 0 | 0 | 0 | 0 | 0 | 0 | 0 | 2
72 | 0 | 23 | Hirosawa _2-1 | Hirosawa, 1975 (from Lu et al., 2010, NEES Database) | SI | C | B | 18.6 | 0 | 0 | 0 | 0 | 100 | 100 | 600 | 30 | 700 | 700 | C | 22000 | 4 | 0 | 0 | 20 | 0 | 0 | 0 | 0 | 0 | 0 | Ribbed | 1.142397 | 0 | 212.66 | 0 | 0 | 0 | 0 | 0 | 0 | 0 | 2 | Ribbed | 1.4 | 14 | 50 | 0 | 0 | 0 | 0.06157522 |  | 294 | 0 | 0 | 2 | 50 | 1 | 0.2094395 | 0 | 261.66 | 0 | 0 | 2 | 50 | 2 | 0.418879 | 261.66 | 0 | 0 | 0 | 0 | 0 | 0 | 0 | 1
73 | 0 | 24 | Hirosawa _2-2 | Hirosawa, 1975 (from Lu et al., 2010, NEES Database) | SI | C | B | 18.6 | 0 | 0 | 0 | 0 | 100 | 100 | 600 | 30 | 700 | 700 | C | 22000 | 4 | 0 | 0 | 20 | 0 | 0 | 0 | 0 | 0 | 0 | Ribbed | 1.142397 | 0 | 212.66 | 0 | 0 | 0 | 0 | 0 | 0 | 0 | 1 | Ribbed | 1.4 | 14 | 50 | 0 | 0 | 0 | 0.03078761 |  | 294 | 0 | 0 | 2 | 50 | 1 | 0.2094395 | 0 | 261.66 | 0 | 0 | 2 | 50 | 2 | 0.418879 | 261.66 | 0 | 0 | 0 | 0 | 0 | 0 | 0 | 1
74 | 0 | 25 | Hirosawa _2-3 | Hirosawa, 1975 (from Lu et al., 2010, NEES Database) | SI | C | B | 29.9 | 0 | 0 | 102.8817 | 0 | 100 | 100 | 600 | 30 | 700 | 700 | C | 22000 | 4 | 0 | 0 | 20 | 0 | 0 | 0 | 0 | 0 | 0 | Ribbed | 1.142397 | 0 | 208.74 | 0 | 0 | 0 | 0 | 0 | 0 | 0 | 1 | Ribbed | 1.4 | 14 | 50 | 0 | 0 | 0 | 0.03078761 |  | 294 | 0 | 0 | 2 | 50 | 1 | 0.2094395 | 0 | 293.02 | 0 | 0 | 2 | 50 | 2 | 0.418879 | 293.02 | 0 | 0 | 0 | 0 | 0 | 0 | 0 | 1
75 | 0 | 1 | MW1 | Hsiao, Wang, Chiou (2008) | SI | C | B | 28.6 | 0 | 0 | 0 | 0 | 250 | 250 | 2000 | 80 | 2300 | 2300 | C | 182500 | 16 | 0 | 0 | 4 | 0 | 0 | 0 | 0 | W | 0 | Ribbed | 0.4406837 | 0 | 515.48 | 0 | 0 | 0 | 0 | 0 | 0 | R | 2 | Ribbed | 9.525 | 8 | 100 | 0 | 0 | 0 | 0.5700459 |  | 364.56 | 0 | 0 | 9.525 | 250 | 1 | 0.3562787 | 0 | 364.56 | 0 | 0 | 9.525 | 250 | 2 | 0.7125574 | 364.56 | 0 | 0 | 0 | 0 | 0 | 0 | 0 | 5
76 | 0 | 2 | LW1 | Hsiao, Wang, Chiou (2008) | SI | C | B | 27.3 | 0 | 0 | 0 | 0 | 250 | 250 | 3000 | 80 | 2300 | 2300 | C | 262500 | 16 | 0 | 0 | 4 | 0 | 0 | 0 | 0 | W | 0 | Ribbed | 0.3063801 | 0 | 515.48 | 0 | 0 | 0 | 0 | 0 | 0 | R | 2 | Ribbed | 9.525 | 8 | 100 | 0 | 0 | 0 | 0.5700459 |  | 364.56 | 0 | 0 | 9.525 | 250 | 1 | 0.3562787 | 0 | 364.56 | 0 | 0 | 9.525 | 250 | 2 | 0.7125574 | 364.56 | 0 | 0 | 0 | 0 | 0 | 0 | 0 | 2
77 | 0 | 1 | WF-12 | Hwang, Tu, Yeh, Chiou | SI | C | B | 13.9 | 0 | 0 | 0 | 0 | 300 | 500 | 3500 | 120 | 1800 | 1800 | C | 450000 | 19.05 | 19.05 | 19.05 | 10 | 40 | 1 | 40 | 2 | STRAIGHT | 700 | Ribbed | 0.6333843 | 0 | 571 | 0 | 571 | 571 | 0 | 0 | 0 | UJ | 3 | Ribbed | 4 | 19 | 80 | 0 | 0 | 0 | 0.1570796 |  | 443 | 0 | 0 | 9.525 | 300 | 1 | 0.1979326 | 0 | 364 | 0 | 0 | 9.525 | 300 | 2 | 0.3958652 | 364.56 | 0 | 0 | 0 | 0 | 0 | 0 | 0 | 4
78 | 0 | 2 | WF-15 | Hwang, Tu, Yeh, Chiou | SI | C | B | 22.6 | 0 | 0 | 0 | 0 | 300 | 500 | 3500 | 150 | 1800 | 1800 | C | 525000 | 19.05 | 19.05 | 19.05 | 10 | 40 | 1 | 40 | 2 | STRAIGHT | 700 | Ribbed | 0.5429009 | 0 | 571 | 0 | 571 | 571 | 0 | 0 | 0 | UJ | 3 | Ribbed | 12.7 | 19 | 80 | 0 | 0 | 0 | 1.583461 |  | 443 | 0 | 0 | 12.7 | 200 | 2 | 0.8445125 | 0 | 443 | 0 | 0 | 12.7 | 200 | 2 | 0.8445125 | 364.56 | 0 | 0 | 0 | 0 | 0 | 0 | 0 | 8
79 | 0 | 1 | SW1 | Ji (2000) | SI | C | R | 13.5 | 0 | 0 | 73.33333 | III | 60 | 120 | 1000 | 60 | 3000 | 3000 | C | 60000 | 12 | 12 | 0 | 6 | 0 | 0 | 0 | 1 | H | 360 | Ribbed | 1.130973 | 0 | 371.7 | 524.3 | 371.7 | 0 | 524.3 | 0 | 0 | R | 2 | Ribbed | 4 | 100 | 30 | 0 | 0 | 0 | 1.396263 |  | 452.9 | 500.8 | 0 | 4 | 100 | 2 | 0.418879 | 0 | 452.9 | 500.8 | 0 | 4 | 100 | 2 | 0.418879 | 452.9 | 500.8 | 0 | 0 | 0 | 0 | 0 | 0 | 2
80 | 0 | 2 | SW2 | Ji (2000) | SI | C | B | 13.5 | 0 | 0 | 60 | III | 120 | 120 | 1000 | 60 | 3000 | 3000 | C | 60000 | 12 | 12 | 0 | 6 | 0 | 0 | 0 | 1 | H | 360 | Ribbed | 1.130973 | 0 | 371.7 | 524.3 | 371.7 | 0 | 524.3 | 0 | 0 | R | 2 | Ribbed | 6 | 100 | 30 | 0 | 0 | 0 | 1.570796 |  | 450.8 | 615.6 | 0 | 6 | 100 | 2 | 0.9424778 | 0 | 500.8 | 500.8 | 0 | 4 | 100 | 2 | 0.418879 | 452.9 | 500.8 | 0 | 0 | 0 | 0 | 0 | 0 | 1
81 | 0 | 3 | SW3 | Ji (2000) | SI | C | F | 13.5 | 0 | 0 | 38.33333 | III | 420 | 60 | 1000 | 60 | 3000 | 3000 | C | 78000 | 12 | 0 | 12 | 7 | 0 | 4 | 0 | 0 | H | 360 | Ribbed | 1.014976 | 0 | 371.7 | 524.3 | 0 | 371.7 | 0 | 524.3 | 0 | R | 2 | Ribbed | 4 | 100 | 30 | 0 | 0 | 0 | 0.1994662 |  | 452.9 | 500.8 | 0 | 4 | 100 | 2 | 0.418879 | 0 | 500.8 | 500.8 | 0 | 4 | 100 | 2 | 0.418879 | 452.9 | 500.8 | 0 | 0 | 0 | 0 | 0 | 0 | 1
82 | 0 | 1 | SSW-2 | Jiang (1999) | SI | C | R | 18.3 | 0 | 0 | 204.39087 | III | 67 | 95 | 1667 | 67 | 933 | 933 | C | 111689 | 8 | 0 | 0 | 4 | 0 | 0 | 0 | 0 | 0 | 0 | Ribbed | 0.1800195 | 0 | 297 | 452 | 0 | 0 | 0 | 0 | 0 | 0 | 2 | Ribbed | 6.5 | 10 | 90 | 0 | 0 | 0 | 1.100599 |  | 325 | 452 | 0 | 6.5 | 90 | 2 | 1.100599 | 0 | 325 | 478 | 0 | 6.24 | 90 | 2 | 1.014312 | 325 | 478 | 0 | 0 | 0 | 0 | 0 | 0 | 8
83 | 0 | 2 | SSW-3 | Jiang (1999) | SI | C | R | 18.3 | 0 | 0 | 408.78174 | III | 67 | 95 | 1667 | 67 | 933 | 933 | C | 111689 | 10 | 0 | 0 | 4 | 0 | 0 | 0 | 0 | 0 | 0 | Ribbed | 0.2812804 | 0 | 291 | 452 | 0 | 0 | 0 | 0 | 0 | 0 | 2 | Ribbed | 6.5 | 10 | 90 | 0 | 0 | 0 | 1.100599 |  | 325 | 452 | 0 | 6.5 | 90 | 2 | 1.100599 | 0 | 325 | 478 | 0 | 6.24 | 90 | 2 | 1.014312 | 478 |  | 0 | 0 | 0 | 0 | 0 | 0 | 8
84 | 0 | 3 | SSW-T | Jiang (1999) | SI | C | B | 24.1 | 0 | 0 | 198.825 | III | 75 | 140 | 1000 | 75 | 2175 | 2175 | C | 64500 | 6.5 | 0 | 0 | 8 | 0 | 0 | 0 | 0 | 0 | 0 | Ribbed | 0.411573 | 0 | 289 | 465 | 0 | 0 | 0 | 0 | 0 | 0 | 2 | Ribbed | 6.5 | 24 | 90 | 0 | 0 | 0 | 0.9832021 |  | 289 | 465 | 0 | 6.5 | 90 | 2 | 0.9832021 | 0 | 289 | 465 | 0 | 0 | 0 | 2 |  | 465 |  | 0 | 0 | 0 | 0 | 0 | 0 | 1
85 | 0 | 1 | NW-1 | Kabeyasawa & Hiraishi | SI | C | B | 87.6 | 0 | 0 | 1787.04 | II | 200 | 200 | 1700 | 80 | 3000 | 3400 | C | 144000 | 9.5 | 9.5 | 9.5 | 12 | 0 | 2 | 0 | 2 | CH | 600 | Ribbed | 0.5906849 | 0 | 776 | 996 | 776 | 776 | 996 | 996 | 800 | RU | 4 | Ribbed | 6.35 | 75 | 40 | 0 | 0 | 0 | 1.583461 |  | 1262 | 1373 | 0 | 6.35 | 150 | 2 | 0.5278203 | 0 | 1000 | 1187 | 0 | 6.35 | 150 | 2 | 0.5278203 | 1187 |  | 0 | 0 | 0 | 0 | 0 | 0 | 5
86 | 0 | 2 | NW-2 | Kabeyasawa & Hiraishi | SI | C | B | 93.6 | 0 | 0 | 1750.32 | II | 200 | 200 | 1700 | 80 | 3000 | 2260 | C | 144000 | 9.5 | 9.5 | 9.5 | 12 | 0 | 2 | 0 | 2 | CH | 600 | Ribbed | 0.5906849 | 0 | 776 | 996 | 776 | 776 | 996 | 996 | 800 | RU | 4 | Ribbed | 6.35 | 75 | 40 | 0 | 0 | 0 | 1.583461 |  | 1262 | 1373 | 0 | 6.35 | 150 | 2 | 0.5278203 | 0 | 1000 | 1187 | 0 | 6.35 | 150 | 2 | 0.5278203 | 1187 |  | 0 | 0 | 0 | 0 | 0 | 0 | 5
87 | 0 | 3 | NW-3 | Kabeyasawa & Hiraishi | SI | C | B | 55.5 | 0 | 0 | 1358.64 | II | 200 | 200 | 1700 | 80 | 3000 | 3400 | C | 144000 | 9.5 | 9.5 | 9.5 | 12 | 0 | 2 | 0 | 2 | CH | 600 | Ribbed | 0.5906849 | 0 | 713 | 840 | 713 | 713 | 840 | 840 | 600 | RU | 4 | Ribbed | 5 | 75 | 40 | 0 | 0 | 0 | 0.9817477 |  | 1233 | 1523 | 0 | 6.35 | 150 | 1 | 0.2639101 | 0 | 753 | 952 | 0 | 6.35 | 150 | 2 | 0.5278203 | 753 | 952 | 0 | 0 | 0 | 0 | 0 | 0 | 5
88 | 0 | 4 | NW-4 | Kabeyasawa & Hiraishi | SI | C | B | 54.6 | 0 | 0 | 1577.94 | II | 200 | 200 | 1700 | 80 | 3000 | 3400 | C | 144000 | 9.5 | 9.5 | 9.5 | 16 | 0 | 2 | 0 | 2 | CH | 600 | Ribbed | 0.7875798 | 0 | 713 | 840 | 713 | 713 | 840 | 840 | 600 | RU | 4 | Ribbed | 5 | 75 | 40 | 0 | 0 | 0 | 0.9817477 |  | 1233 | 1523 | 0 | 6.35 | 150 | 1 | 0.2639101 | 0 | 753 | 952 | 0 | 6.35 | 150 | 2 | 0.5278203 | 753 | 952 | 0 | 0 | 0 | 0 | 0 | 0 | 5
89 | 0 | 5 | NW-5 | Kabeyasawa & Hiraishi | SI | C | B | 60.3 | 0 | 0 | 1373.634 | II | 200 | 200 | 1700 | 80 | 3000 | 3400 | C | 144000 | 9.5 | 9.5 | 9.5 | 16 | 0 | 2 | 0 | 2 | CH | 600 | Ribbed | 0.7875798 | 0 | 713 | 840 | 713 | 713 | 840 | 840 | 600 | RU | 4 | Ribbed | 5 | 75 | 40 | 0 | 0 | 0 | 0.9817477 |  | 1233 | 1523 | 0 | 6.35 | 150 | 2 | 0.5278203 | 0 | 753 | 952 | 0 | 6.35 | 150 | 2 | 0.5278203 | 753 | 952 | 0 | 0 | 0 | 0 | 0 | 0 | 5
90 | 0 | 6 | NW-6 | Kabeyasawa & Hiraishi | SI | C | B | 65.2 | 0 | 0 | 1551.76 | II | 200 | 200 | 1700 | 80 | 3000 | 3400 | C | 144000 | 12.7 | 12.7 | 12.7 | 12 | 0 | 2 | 0 | 2 | CH | 600 | Ribbed | 1.055641 | 0 | 726 | 916 | 726 | 726 | 916 | 916 | 600 | RU | 4 | Ribbed | 5 | 75 | 40 | 0 | 0 | 0 | 0.9817477 |  | 1233 | 1523 | 0 | 6.35 | 150 | 2 | 0.5278203 | 0 | 352 | 952 | 0 | 6.35 | 150 | 2 | 0.5278203 | 753 | 952 | 0 | 0 | 0 | 0 | 0 | 0 | 5
91 | 0 | 1 | NW-1 | Kabeyasawa and Matsumoto (1992) | SI | C | B | 87.6 | 0 | 0 | 1764 | III | 200 | 200 | 1700 | 80 | 3000 | 3400 | C | 144000 | 10 | 10 | 10 | 12 | 0 | 2 | 0 | 2 | CH | 400 | Ribbed | 0.6544985 | 0 | 776 | 996 | 776 | 776 | 996 | 996 | 800 | RU | 4 | Ribbed | 6 | 75 | 40 | 0 | 0 | 0 | 1.413717 |  | 1262 | 1373 | 0 | 6 | 150 | 2 | 0.4712389 | 0 | 352 | 1187 | 0 | 6 | 40 | 2 | 1.767146 | 1001 | 1187 | 0 | 0 | 0 | 0 | 0 | 0 | 2
92 | 0 | 2 | NW-2 | Kabeyasawa and Matsumoto (1992) | SI | C | B | 93.6 | 0 | 0 | 1764 | III | 200 | 200 | 1700 | 80 | 3000 | 2260 | C | 144000 | 10 | 10 | 10 | 12 | 0 | 2 | 0 | 2 | CH | 400 | Ribbed | 0.6544985 | 0 | 776 | 996 | 776 | 776 | 996 | 996 | 800 | RU | 4 | Ribbed | 6 | 50 | 40 | 0 | 0 | 0 | 1.413717 |  | 1262 | 1373 | 0 | 6 | 150 | 2 | 0.4712389 | 0 | 352 | 1187 | 0 | 6 | 40 | 2 | 1.767146 | 1001 | 1187 | 0 | 0 | 0 | 0 | 0 | 0 | 2
93 | 0 | 3 | NW-3 | Kabeyasawa and Matsumoto (1992) | SI | C | B | 55.5 | 0 | 0 | 1372 | III | 200 | 200 | 1700 | 80 | 3000 | 3400 | C | 144000 | 10 | 10 | 10 | 12 | 0 | 2 | 0 | 2 | CH | 400 | Ribbed | 0.6544985 | 0 | 713 | 996 | 776 | 776 | 996 | 996 | 600 | RU | 4 | Ribbed | 5 | 75 | 40 | 0 | 0 | 0 | 0.9817477 |  | 1233 | 1373 | 0 | 6 | 150 | 1 | 0.2356194 | 0 | 352 | 952 | 0 | 5 | 40 | 2 | 1.227185 | 1233 | 1523 | 0 | 0 | 0 | 0 | 0 | 0 | 2
94 | 0 | 4 | NW-4 | Kabeyasawa and Matsumoto (1992) | SI | C | B | 54.6 | 0 | 0 | 1568 | III | 200 | 200 | 1700 | 80 | 3000 | 3400 | C | 144000 | 10 | 10 | 10 | 16 | 0 | 2 | 0 | 2 | CH | 400 | Ribbed | 0.8726646 | 0 | 713 | 996 | 776 | 776 | 996 | 996 | 600 | RU | 4 | Ribbed | 5 | 75 | 40 | 0 | 0 | 0 | 0.9817477 |  | 1233 | 1373 | 0 | 6 | 150 | 1 | 0.2356194 | 0 | 352 | 952 | 0 | 5 | 40 | 2 | 1.227185 | 1233 | 1523 | 0 | 0 | 0 | 0 | 0 | 0 | 2
95 | 0 | 5 | NW-5 | Kabeyasawa and Matsumoto (1992) | SI | C | B | 60.3 | 0 | 0 | 1372 | III | 200 | 200 | 1700 | 80 | 3000 | 3400 | C | 144000 | 10 | 10 | 10 | 16 | 0 | 2 | 0 | 2 | CH | 400 | Ribbed | 0.8726646 | 0 | 776 | 996 | 776 | 776 | 996 | 996 | 600 | RU | 4 | Ribbed | 5 | 75 | 40 | 0 | 0 | 0 | 0.9817477 |  | 1233 | 1373 | 0 | 6 | 150 | 2 | 0.4712389 | 0 | 352 | 952 | 0 | 5 | 40 | 2 | 1.227185 | 1233 | 1523 | 0 | 0 | 0 | 0 | 0 | 0 | 2
96 | 0 | 6 | NW-6 | Kabeyasawa and Matsumoto (1992) | SI | C | B | 65.2 | 0 | 0 | 1568 | III | 200 | 200 | 1700 | 80 | 3000 | 3400 | C | 144000 | 13 | 10 | 10 | 12 | 0 | 2 | 0 | 2 | CH | 400 | Ribbed | 0.9555678 | 0 | 726 | 996 | 726 | 726 | 996 | 996 | 600 | RU | 4 | Ribbed | 5 | 75 | 40 | 0 | 0 | 0 | 0.9817477 |  | 1233 | 1373 | 0 | 6 | 150 | 2 | 0.4712389 | 0 | 352 | 952 | 0 | 5 | 40 | 2 | 1.227185 | 1233 | 1523 | 0 | 0 | 0 | 0 | 0 | 0 | 2
97 | 0 | 1 | HW-1 | Kabeyasawa, Ohkubo et Nakamura (1996) | SI | C | O | 35.5 | 0 | 0 | 1668 | III | 1600 | 401 | 2200 | 200 | 3000 | 4000 | C | 921200 | 13 | 13 | 13 | 44 | 0 | 9 | #REF! | #REF! | STRAIGHT | 0 | Ribbed | #REF! | 0 | 367 | 538 | 367 | 13 | 538 | 538 | 0 | RJ | 8 | Ribbed | 5 | 60 | 50 | 0 | 0 | 0 | 0.1963495 |  | 1375 | 1446 | 0 | 6 | 50 | 2 | 0.5654867 | 0 | 402 | 548 | 0 | 6 | 50 | 2 | 0.5654867 | 402 | 548 | 0 | 0 | 0 | 0 | 0 | 0 | 1
98 | 0 | 2 | HW-2 | Kabeyasawa, Ohkubo et Nakamura (1996) | SI | C | O | 35.5 | 0 | 0 | 1668 | III | 1600 | 401 | 2200 | 200 | 3000 | 4000 | C | 921200 | 13 | 13 | 13 | 44 | 0 | 9 | #REF! | #REF! | STRAIGHT | 0 | Ribbed | #REF! | 0 | 367 | 538 | 367 | 13 | 538 | 538 | 0 | RJ | 8 | Ribbed | 5 | 60 | 50 | 0 | 0 | 0 | 0.1963495 |  | 1375 | 1446 | 0 | 10 | 50 | 2 | 1.570796 | 0 | 402 | 548 | 0 | 6 | 50 | 2 | 0.5654867 | 402 | 548 | 0 | 0 | 0 | 0 | 0 | 0 | 2
99 | 0 | 3 | HW-3 | Kabeyasawa, Ohkubo et Nakamura (1996) | SI | C | O | 35.5 | 0 | 0 | 1668 | III | 1600 | 401 | 2200 | 200 | 3000 | 4000 | C | 921200 | 13 | 13 | 13 | 44 | 0 | 9 | #REF! | #REF! | STRAIGHT | 0 | Ribbed | #REF! | 0 | 367 | 538 | 367 | 13 | 538 | 538 | 0 | RJ | 8 | Ribbed | 5 | 60 | 50 | 0 | 0 | 0 | 0.1963495 |  | 1375 | 1446 | 0 | 10 | 51 | 3 | 2.309995 | 0 | 402 | 548 | 0 | 6 | 50 | 2 | 0.5654867 | 402 | 548 | 0 | 0 | 0 | 0 | 0 | 0 | 1
100 | 0 | 1 | C07N10 | Kimura & Ishikawa 2008 | SI | C | R | 74.9 | 0 | 0 | 1685.25 | 0 | 150 | 0 | 1500 | 150 | 3000 | 3000 | 0 | 225000 | 13 | 0 | 0 | 14 | 0 | 0 | #REF! | #REF! | STRAIGHT | 675 | Ribbed | #REF! | 0 | 704 | 0 | 0 | 0 | 0 | 0 | 0 | 0 | 2 | 0 | 10 | 0 | 100 | 0 | 0 | 0 | 1.047198 |  | 752 | 0 | 0 | 10 | 100 | 2 | 1.047198 | 0 | 352 | 0 | 0 | 3.15 | 100 | 2 | 0.1039082 | 802 | 0 | 0 | 0 | 0 | 0 | 0 | 0 | 1
101 | 0 | 2 | C07N15 | Kimura & Ishikawa 2008 | SI | C | R | 74.9 | 0 | 0 | 2527.875 | 0 | 150 | 0 | 1500 | 150 | 3000 | 3000 | 0 | 225000 | 13 | 0 | 0 | 14 | 0 | 0 | #REF! | #REF! | STRAIGHT | 675 | Ribbed | #REF! | 0 | 704 | 0 | 0 | 0 | 0 | 0 | 0 | 0 | 2 | 0 | 10 | 0 | 100 | 0 | 0 | 0 | 1.047198 |  | 752 | 0 | 0 | 10 | 100 | 2 | 1.047198 | 0 | 352 | 0 | 0 | 3.15 | 100 | 2 | 0.1039082 | 802 | 0 | 0 | 0 | 0 | 0 | 0 | 0 | 1
102 | 0 | 3 | C10N10 | Kimura & Ishikawa 2008 | SI | C | R | 109.1 | 0 | 0 | 2454.75 | 0 | 150 | 0 | 1500 | 150 | 3000 | 3000 | 0 | 225000 | 13 | 0 | 0 | 14 | 0 | 0 | #REF! | #REF! | STRAIGHT | 675 | Ribbed | #REF! | 0 | 704 | 0 | 0 | 0 | 0 | 0 | 0 | 0 | 2 | 0 | 10 | 0 | 100 | 0 | 0 | 0 | 1.047198 |  | 752 | 0 | 0 | 10 | 100 | 2 | 1.047198 | 0 | 352 | 0 | 0 | 3.15 | 100 | 2 | 0.1039082 | 802 | 0 | 0 | 0 | 0 | 0 | 0 | 0 | 1
103 | 0 | 4 | W8N18 | Kimura et Sugano (1996) | SI | C | B | 72.8 | 0 | 0 | 1765 | 0 | 200 | 200 | 1400 | 80 | 2400 | 2400 | C | 120000 | 10 | 10 | 10 | 12 | 0 | 2 | #REF! | #REF! | STRAIGHT | 400 | Ribbed | #REF! | 0 | 580 | 658 | 580 | 580 | 658 | 658 | SD345 | RJ | 4 | Ribbed | 6 | 48 | 50 | 0 | 0 | 0 | 1.130973 |  | 385 | 654 | SD345 | 6 | 60 | 2 | 1.178097 | 0 | 352 | 934 | SR785 | 6 | 60 | 2 | 1.178097 | 849 | 926 | SR785 | 0 | 0 | 0 | 0 | 0 | 4
104 | 0 | 5 | W8N13 | Kimura et Sugano (1996) | SI | C | B | 79 | 0 | 0 | 1275 | 0 | 200 | 200 | 1400 | 80 | 2400 | 2400 | C | 120000 | 10 | 10 | 10 | 12 | 0 | 2 | #REF! | #REF! | STRAIGHT | 400 | Ribbed | #REF! | 0 | 580 | 658 | 580 | 580 | 658 | 658 | SD345 | RJ | 4 | Ribbed | 6 | 48 | 50 | 0 | 0 | 0 | 1.130973 |  | 385 | 654 | SD346 | 6 | 60 | 2 | 1.178097 | 0 | 852 | 934 | SR786 | 6 | 60 | 2 | 1.178097 | 849 | 926 | SR786 | 0 | 0 | 0 | 0 | 0 | 4
105 | 0 | 6 | W8N08H | Kimura et Sugano (1996) | SI | C | B | 79.4 | 0 | 0 | 785 | 0 | 200 | 200 | 1400 | 80 | 2400 | 2400 | C | 120000 | 10 | 10 | 10 | 12 | 0 | 2 | #REF! | #REF! | STRAIGHT | 400 | Ribbed | #REF! | 0 | 580 | 658 | 580 | 580 | 658 | 658 | SD590 | RJ | 4 | Ribbed | 6 | 48 | 50 | 0 | 0 | 0 | 1.130973 |  | 385 | 654 | SD347 | 6 | 60 | 2 | 1.178097 | 0 | 852 | 934 | SR787 | 6 | 60 | 2 | 1.178097 | 849 | 926 | SR787 | 0 | 0 | 0 | 0 | 0 | 4
106 | 0 | 7 | W4N18 | Kimura et Sugano (1996) | SI | C | B | 43.1 | 0 | 0 | 1765 | 0 | 200 | 200 | 1400 | 80 | 2400 | 2400 | C | 120000 | 10 | 10 | 10 | 12 | 0 | 2 | #REF! | #REF! | STRAIGHT | 400 | Ribbed | #REF! | 0 | 580 | 658 | 580 | 580 | 658 | 658 | SD345 | RJ | 4 | Ribbed | 6 | 48 | 50 | 0 | 0 | 0 | 1.130973 |  | 385 | 654 | SD348 | 6 | 60 | 2 | 1.178097 | 0 | 852 | 934 | SR788 | 6 | 60 | 2 | 1.178097 | 849 | 926 | SR788 | 0 | 0 | 0 | 0 | 0 | 4
107 | 0 | 8 | W4N18C | Kimura et Sugano (1996) | SI | C | B | 42.5 | 0 | 0 | 1765 | 0 | 200 | 200 | 1400 | 80 | 2400 | 2400 | C | 120000 | 10 | 10 | 10 | 12 | 0 | 2 | #REF! | #REF! | STRAIGHT | 400 | Ribbed | #REF! | 0 | 580 | 658 | 580 | 580 | 658 | 658 | SD345 | RJ | 4 | Ribbed | 6 | 69 | 35 | 0 | 0 | 0 | 1.615676 |  | 385 | 654 | SD349 | 6 | 60 | 2 | 1.178097 | 0 | 852 | 934 | SR789 | 6 | 60 | 2 | 1.178097 | 849 | 926 | SR789 | 0 | 0 | 0 | 0 | 0 | 4
108 | 0 | 2 | Kokusho_1-2 | Kokusho (from Lu et al., 2010, NEES Database) | SI | C | B | 22.4 | 0 | 0 | 0 | 0 | 150 | 30 | 430 | 30 | 150 | 150 | C | 15600 | 1.4 | 0 | 0 | 20 | 0 | 0 | #REF! | #REF! | 0 | 0 | Ribbed | #REF! | 0 | 382.2 | 0 | 0 | 0 | 0 | 0 | 0 | 0 | 2 | Ribbed | 1.4 | 5 | 30 | 0 | 0 | 0 | 0.06841691 |  | 382.2 | 0 | 0 | 1.4 | 30 | 2 | 0.3420845 | 0 | 382.2 | 0 | 0 | 1.4 | 30 | 2 | 0.3420845 | 382.2 | 0 | 0 | 0 | 0 | 0 | 0 | 0 | 2
109 | 0 | 3 | Kokusho_1-3 | Kokusho (from Lu et al., 2010, NEES Database) | SI | C | B | 16.9 | 0 | 0 | 0 | 0 | 150 | 30 | 430 | 30 | 150 | 150 | C | 15600 | 1.4 | 0 | 0 | 20 | 0 | 0 | #REF! | #REF! | 0 | 0 | Ribbed | #REF! | 0 | 382.2 | 0 | 0 | 0 | 0 | 0 | 0 | 0 | 2 | Ribbed | 1.4 | 5 | 30 | 0 | 0 | 0 | 0.06841691 |  | 382.2 | 0 | 0 | 1.4 | 30 | 2 | 0.3420845 | 0 | 382.2 | 0 | 0 | 1.4 | 30 | 2 | 0.3420845 | 382.2 | 0 | 0 | 0 | 0 | 0 | 0 | 0 | 2
110 | 0 | 4 | Kokusho_1-4 | Kokusho (from Lu et al., 2010, NEES Database) | SI | C | B | 16.9 | 0 | 0 | 0 | 0 | 150 | 30 | 430 | 30 | 150 | 150 | C | 15600 | 1.4 | 0 | 0 | 20 | 0 | 0 | #REF! | #REF! | 0 | 0 | Ribbed | #REF! | 0 | 382.2 | 0 | 0 | 0 | 0 | 0 | 0 | 0 | 2 | Ribbed | 1.4 | 5 | 30 | 0 | 0 | 0 | 0.06841691 |  | 382.2 | 0 | 0 | 2 | 30 | 1 | 0.3490659 | 0 | 333.2 | 0 | 0 | 2 | 30 | 2 | 0.6981317 | 333.2 | 0 | 0 | 0 | 0 | 0 | 0 | 0 | 2
111 | 0 | 5 | Kokusho_1-5 | Kokusho (from Lu et al., 2010, NEES Database) | SI | C | B | 16.9 | 0 | 0 | 0 | 0 | 150 | 30 | 430 | 30 | 150 | 150 | C | 15600 | 1.4 | 0 | 0 | 20 | 0 | 0 | #REF! | #REF! | 0 | 0 | Ribbed | #REF! | 0 | 382.2 | 0 | 0 | 0 | 0 | 0 | 0 | 0 | 2 | Ribbed | 1.4 | 5 | 30 | 0 | 0 | 0 | 0.06841691 |  | 382.2 | 0 | 0 | 1.4 | 30 | 2 | 0.3420845 | 0 | 382.2 | 0 | 0 | 1.4 | 30 | 2 | 0.3420845 | 382.2 | 0 | 0 | 0 | 0 | 0 | 0 | 0 | 2
112 | 0 | 6 | Kokusho_1-6 | Kokusho (from Lu et al., 2010, NEES Database) | SI | C | B | 16.1 | 0 | 0 | 0 | 0 | 150 | 30 | 430 | 30 | 150 | 150 | C | 15600 | 1.4 | 0 | 0 | 20 | 0 | 0 | #REF! | #REF! | 0 | 0 | Ribbed | #REF! | 0 | 382.2 | 0 | 0 | 0 | 0 | 0 | 0 | 0 | 2 | Ribbed | 1.4 | 5 | 30 | 0 | 0 | 0 | 0.06841691 |  | 382.2 | 0 | 0 | 1.4 | 30 | 2 | 0.3420845 | 0 | 382.2 | 0 | 0 | 1.4 | 30 | 2 | 0.3420845 | 382.2 | 0 | 0 | 0 | 0 | 0 | 0 | 0 | 2
113 | 0 | 7 | Kokusho_1-7 | Kokusho (from Lu et al., 2010, NEES Database) | SI | C | B | 16.1 | 0 | 0 | 0 | 0 | 150 | 30 | 430 | 30 | 150 | 150 | C | 15600 | 1.4 | 0 | 0 | 20 | 0 | 0 | #REF! | #REF! | 0 | 0 | Ribbed | #REF! | 0 | 382.2 | 0 | 0 | 0 | 0 | 0 | 0 | 0 | 2 | Ribbed | 1.4 | 5 | 30 | 0 | 0 | 0 | 0.06841691 |  | 382.2 | 0 | 0 | 1.4 | 30 | 2 | 0.3420845 | 0 | 382.2 | 0 | 0 | 1.4 | 30 | 2 | 0.3420845 | 382.2 | 0 | 0 | 0 | 0 | 0 | 0 | 0 | 2
114 | 0 | 8 | Kokusho_2-1 | Kokusho (from Lu et al., 2010, NEES Database) | SI | C | B | 26.5 | 0 | 0 | 0 | 0 | 145 | 30 | 430 | 25 | 150 | 150 | C | 13600 | 1.4 | 0 | 0 | 20 | 0 | 0 | #REF! | #REF! | 0 | 0 | Ribbed | #REF! | 0 | 401.8 | 0 | 0 | 0 | 0 | 0 | 0 | 0 | 2 | Ribbed | 1.4 | 5 | 30 | 0 | 0 | 0 | 0.07077611 |  | 401.8 | 0 | 0 | 1.4 | 30 | 2 | 0.4105014 | 0 | 401.8 | 0 | 0 | 1.4 | 30 | 2 | 0.4105014 | 401.8 | 0 | 0 | 0 | 0 | 0 | 0 | 0 | 2
115 | 0 | 9 | Kokusho_2-2 | Kokusho (from Lu et al., 2010, NEES Database) | SI | C | B | 17.9 | 0 | 0 | 0 | 0 | 145 | 30 | 430 | 23 | 150 | 150 | C | 12860 | 1.4 | 0 | 0 | 20 | 0 | 0 | 0 | 0 | 0 | 0 | Ribbed | 0.239406 | 0 | 401.8 | 0 | 0 | 0 | 0 | 0 | 0 | 0 | 2 | Ribbed | 1.4 | 5 | 30 | 0 | 0 | 0 | 0.07077611 |  | 401.8 | 0 | 0 | 1.4 | 30 | 2 | 0.4461972 | 0 | 401.8 | 0 | 0 | 1.4 | 30 | 2 | 0.4461972 | 401.8 | 0 | 0 | 0 | 0 | 0 | 0 | 0 | 2
116 | 0 | 10 | Kokusho_2-3 | Kokusho (from Lu et al., 2010, NEES Database) | SI | C | B | 17.9 | 0 | 0 | 0 | 0 | 145 | 30 | 430 | 25 | 150 | 150 | C | 13600 | 1.4 | 0 | 0 | 20 | 0 | 0 | 0 | 0 | 0 | 0 | Ribbed | 0.2263795 | 0 | 401.8 | 0 | 0 | 0 | 0 | 0 | 0 | 0 | 2 | Ribbed | 1.4 | 5 | 30 | 0 | 0 | 0 | 0.07077611 |  | 401.8 | 0 | 0 | 2 | 30 | 1 | 0.418879 | 0 | 323.4 | 0 | 0 | 2 | 30 | 2 | 0.837758 | 323.4 | 0 | 0 | 0 | 0 | 0 | 0 | 0 | 2
117 | 0 | 11 | Kokusho_2-4 | Kokusho (from Lu et al., 2010, NEES Database) | SI | C | B | 15.4 | 0 | 0 | 0 | 0 | 145 | 30 | 430 | 20 | 150 | 150 | C | 11750 | 1.4 | 0 | 0 | 20 | 0 | 0 | 0 | 0 | 0 | 0 | Ribbed | 0.2620222 | 0 | 401.8 | 0 | 0 | 0 | 0 | 0 | 0 | 0 | 2 | Ribbed | 1.4 | 5 | 30 | 0 | 0 | 0 | 0.07077611 |  | 401.8 | 0 | 0 | 2 | 30 | 1 | 0.5235988 | 0 | 323.4 | 0 | 0 | 2 | 30 | 2 | 1.047198 | 323.4 | 0 | 0 | 0 | 0 | 0 | 0 | 0 | 2
118 | 0 | 12 | Kokusho_2-5 | Kokusho (from Lu et al., 2010, NEES Database) | SI | C | B | 19.9 | 0 | 0 | 0 | 0 | 145 | 30 | 430 | 23 | 150 | 150 | C | 12860 | 1.4 | 0 | 0 | 20 | 0 | 0 | 0 | 0 | 0 | 0 | Ribbed | 0.239406 | 0 | 401.8 | 0 | 0 | 0 | 0 | 0 | 0 | 0 | 2 | Ribbed | 1.4 | 5 | 30 | 0 | 0 | 0 | 0.07077611 |  | 401.8 | 0 | 0 | 2 | 20 | 1 | 0.6829549 | 0 | 0 | 0 | 0 | 2 | 20 | 2 | 1.36591 | 323.4 | 0 | 0 | 0 | 0 | 0 | 0 | 0 | 2
119 | 0 | 13 | Kokusho_3-1 | Kokusho (from Lu et al., 2010, NEES Database) | SI | C | B | 14.2 | 0 | 0 | 0 | 0 | 145 | 30 | 430 | 23 | 400 | 400 | C | 12860 | 1.4 | 0 | 0 | 43 | 0 | 0 | 0 | 0 | 0 | 0 | Ribbed | 0.5147228 | 0 | 406.994 | 0 | 0 | 0 | 0 | 0 | 0 | 0 | 2 | Ribbed | 1.4 | 13 | 30 | 0 | 0 | 0 | 0.07077611 |  | 401.8 | 0 | 0 | 0 | 0 | 0 |  | 0 | 382.2 | 0 | 0 | 0 | 0 | 2 |  | 0 | 0 | 0 | 0 | 0 | 0 | 0 | 0 | 2
120 | 0 | 15 | Kokusho_3-3 | Kokusho (from Lu et al., 2010, NEES Database) | SI | C | B | 14.2 | 0 | 0 | 0 | 0 | 145 | 30 | 430 | 27 | 400 | 400 | C | 14340 | 1.4 | 0 | 0 | 43 | 0 | 0 | 0 | 0 | 0 | 0 | Ribbed | 0.4615994 | 0 | 406.994 | 0 | 0 | 0 | 0 | 0 | 0 | 0 | 2 | Ribbed | 1.4 | 13 | 30 | 0 | 0 | 0 | 0.07077611 |  | 401.8 | 0 | 0 | 1.4 | 30 | 2 | 0.3800939 | 0 | 382.2 | 0 | 0 | 1.4 | 30 | 2 | 0.3800939 | 401.8 | 0 | 0 | 0 | 0 | 0 | 0 | 0 | 2
121 | 0 | 16 | Kokusho_3-4 | Kokusho (from Lu et al., 2010, NEES Database) | SI | C | B | 14.2 | 0 | 0 | 0 | 0 | 145 | 30 | 430 | 24 | 400 | 400 | C | 13230 | 1.4 | 0 | 0 | 43 | 0 | 0 | 0 | 0 | 0 | 0 | Ribbed | 0.5003277 | 0 | 406.994 | 0 | 0 | 0 | 0 | 0 | 0 | 0 | 2 | Ribbed | 1.4 | 13 | 30 | 0 | 0 | 0 | 0.07077611 |  | 401.8 | 0 | 0 | 1.4 | 30 | 2 | 0.4276057 | 0 | 382.2 | 0 | 0 | 1.4 | 30 | 2 | 0.4276057 | 323.4 | 0 | 0 | 0 | 0 | 0 | 0 | 0 | 2
122 | 0 | 17 | Kokusho_3-5 | Kokusho (from Lu et al., 2010, NEES Database) | SI | C | B | 16.2 | 0 | 0 | 0 | 0 | 145 | 30 | 430 | 22 | 400 | 400 | C | 12490 | 1.4 | 0 | 0 | 43 | 0 | 0 | 0 | 0 | 0 | 0 | Ribbed | 0.5299708 | 0 | 406.994 | 0 | 0 | 0 | 0 | 0 | 0 | 0 | 2 | Ribbed | 1.4 | 13 | 30 | 0 | 0 | 0 | 0.07077611 |  | 401.8 | 0 | 0 | 2 | 30 | 1 | 0.4759989 | 0 | 382.2 | 0 | 0 | 2 | 30 | 2 | 0.9519978 | 323.4 | 0 | 0 | 0 | 0 | 0 | 0 | 0 | 2
123 | 0 | 18 | Kokusho_3-6 | Kokusho (from Lu et al., 2010, NEES Database) | SI | C | B | 13.8 | 0 | 0 | 0 | 0 | 145 | 30 | 430 | 16 | 400 | 400 | C | 10270 | 1.4 | 0 | 0 | 43 | 0 | 0 | 0 | 0 | 0 | 0 | Ribbed | 0.6445312 | 0 | 406.994 | 0 | 0 | 0 | 0 | 0 | 0 | 0 | 2 | Ribbed | 1.4 | 13 | 30 | 0 | 0 | 0 | 0.07077611 |  | 401.8 | 0 | 0 | 2 | 30 | 1 | 0.6544985 | 0 | 382.2 | 0 | 0 | 2 | 30 | 2 | 1.308997 | 323.4 | 0 | 0 | 0 | 0 | 0 | 0 | 0 | 2
124 | 0 | 19 | Kokusho_3-7 | Kokusho (from Lu et al., 2010, NEES Database) | SI | C | B | 17.9 | 0 | 0 | 0 | 0 | 145 | 30 | 430 | 22 | 400 | 400 | C | 12490 | 1.4 | 0 | 0 | 43 | 0 | 0 | 0 | 0 | 0 | 0 | Ribbed | 0.5299708 | 0 | 406.994 | 0 | 0 | 0 | 0 | 0 | 0 | 0 | 2 | Ribbed | 1.4 | 13 | 30 | 0 | 0 | 0 | 0.07077611 |  | 401.8 | 0 | 0 | 2 | 20 | 1 | 0.7139983 | 0 | 401.8 | 0 | 0 | 2 | 20 | 2 | 1.427997 | 323.4 | 0 | 0 | 0 | 0 | 0 | 0 | 0 | 2
125 | 0 | 20 | Kokusho_3-8 | Kokusho (from Lu et al., 2010, NEES Database) | SI | C | B | 16.8 | 0 | 0 | 0 | 0 | 145 | 30 | 430 | 22 | 400 | 400 | C | 12490 | 1.4 | 0 | 0 | 43 | 0 | 0 | 0 | 0 | 0 | 0 | Ribbed | 0.5299708 | 0 | 406.994 | 0 | 0 | 0 | 0 | 0 | 0 | 0 | 2 | Ribbed | 1.4 | 13 | 30 | 0 | 0 | 0 | 0.07077611 |  | 401.8 | 0 | 0 | 2 | 20 | 1 | 0.7139983 | 0 | 401.8 | 0 | 0 | 2 | 20 | 2 | 1.427997 | 323.4 | 0 | 0 | 0 | 0 | 0 | 0 | 0 | 2
126 | 0 | 21 | Kokusho_4-1 | Kokusho (from Lu et al., 2010, NEES Database) | SI | C | B | 23.9 | 0 | 0 | 0 | 0 | 145 | 30 | 430 | 24 | 330 | 330 | C | 13230 | 1.4 | 0 | 0 | 43 | 0 | 0 | 0 | 0 | 0 | 0 | Ribbed | 0.5003277 | 0 | 406.994 | 0 | 0 | 0 | 0 | 0 | 0 | 0 | 2 | Ribbed | 1.4 | 11 | 30 | 0 | 0 | 0 | 0.07077611 |  | 401.8 | 0 | 0 | 1.4 | 30 | 2 | 0.4276057 | 0 | 323.4 | 0 | 0 | 1.4 | 30 | 2 | 0.4276057 | 323.4 | 0 | 0 | 0 | 0 | 0 | 0 | 0 | 2
127 | 0 | 22 | Kokusho_4-2 | Kokusho (from Lu et al., 2010, NEES Database) | SI | C | B | 16.2 | 0 | 0 | 0 | 0 | 145 | 30 | 430 | 23 | 330 | 330 | C | 12860 | 1.4 | 0 | 0 | 43 | 0 | 0 | 0 | 0 | 0 | 0 | Ribbed | 0.5147228 | 0 | 406.994 | 0 | 0 | 0 | 0 | 0 | 0 | 0 | 2 | Ribbed | 1.4 | 11 | 30 | 0 | 0 | 0 | 0.07077611 |  | 401.8 | 0 | 0 | 1.4 | 30 | 2 | 0.4461972 | 0 | 323.4 | 0 | 0 | 1.4 | 30 | 2 | 0.4461972 | 323.4 | 0 | 0 | 0 | 0 | 0 | 0 | 0 | 2
128 | 0 | 23 | Kokusho_4-3 | Kokusho (from Lu et al., 2010, NEES Database) | SI | C | B | 15.7 | 0 | 0 | 0 | 0 | 145 | 30 | 430 | 23 | 330 | 330 | C | 12860 | 1.4 | 0 | 0 | 43 | 0 | 0 | 0 | 0 | 0 | 0 | Ribbed | 0.5147228 | 0 | 406.994 | 0 | 0 | 0 | 0 | 0 | 0 | 0 | 2 | Ribbed | 1.4 | 11 | 30 | 0 | 0 | 0 | 0.07077611 |  | 401.8 | 0 | 0 | 2 | 30 | 1 | 0.4553033 | 0 | 323.4 | 0 | 0 | 2 | 30 | 2 | 0.9106066 | 323.4 | 0 | 0 | 0 | 0 | 0 | 0 | 0 | 2
129 | 0 | 24 | Kokusho_4-4 | Kokusho (from Lu et al., 2010, NEES Database) | SI | C | B | 16.4 | 0 | 0 | 0 | 0 | 145 | 30 | 430 | 21 | 330 | 330 | C | 12120 | 1.4 | 0 | 0 | 43 | 0 | 0 | 0 | 0 | 0 | 0 | Ribbed | 0.5461498 | 0 | 406.994 | 0 | 0 | 0 | 0 | 0 | 0 | 0 | 2 | Ribbed | 1.4 | 11 | 30 | 0 | 0 | 0 | 0.07077611 |  | 401.8 | 0 | 0 | 2 | 30 | 1 | 0.4986655 | 0 | 0 | 0 | 0 | 2 | 30 | 2 | 0.997331 | 323.4 | 0 | 0 | 0 | 0 | 0 | 0 | 0 | 2
130 | 0 | 25 | Kokusho_5-1 | Kokusho (from Lu et al., 2010, NEES Database) | SI | C | B | 13.7 | 0 | 0 | 0 | 0 | 60 | 60 | 420 | 20 | 230 | 230 | C | 9600 | 4 | 0 | 0 | 5 | 0 | 0 | 0 | 0 | 0 | 0 | Ribbed | 0.6544985 | 0 | 342.608 | 0 | 0 | 0 | 0 | 0 | 0 | 0 | 2 | Ribbed | 1.4 | 8 | 30 | 0 | 0 | 0 | 0.1710423 |  | 401.8 | 0 | 0 | 0 | 0 | 0 |  | 0 | 0 | 0 | 0 | 0 | 0 | 2 |  | 0 | 0 | 0 | 0 | 0 | 0 | 0 | 0 | 2
131 | 0 | 26 | Kokusho_5-2 | Kokusho (from Lu et al., 2010, NEES Database) | SI | C | B | 13.7 | 0 | 0 | 0 | 0 | 60 | 60 | 420 | 20 | 230 | 230 | C | 9600 | 4 | 0 | 0 | 5 | 0 | 0 | 0 | 0 | 0 | 0 | Ribbed | 0.6544985 | 0 | 342.608 | 0 | 0 | 0 | 0 | 0 | 0 | 0 | 2 | Ribbed | 1.4 | 8 | 30 | 0 | 0 | 0 | 0.1710423 |  | 401.8 | 0 | 0 | 2 | 30 | 1 | 0.5235988 | 0 | 401.4 | 0 | 0 | 2 | 30 | 2 | 1.047198 | 323.4 | 0 | 0 | 0 | 0 | 0 | 0 | 0 | 2
132 | 0 | 27 | Kokusho_5-3 | Kokusho (from Lu et al., 2010, NEES Database) | SI | C | B | 19.1 | 0 | 0 | 0 | 0 | 60 | 60 | 420 | 20 | 230 | 230 | C | 9600 | 4 | 0 | 0 | 9 | 0 | 0 | 0 | 0 | 0 | 0 | Ribbed | 1.178097 | 0 | 334.278 | 0 | 0 | 0 | 0 | 0 | 0 | 0 | 2 | Ribbed | 1.4 | 8 | 30 | 0 | 0 | 0 | 0.1710423 |  | 401.8 | 0 | 0 | 0 | 0 | 0 |  | 0 | 323.4 | 0 | 0 | 0 | 0 | 2 |  | 0 | 0 | 0 | 0 | 0 | 0 | 0 | 0 | 2
133 | 0 | 28 | Kokusho_6-1 | Kokusho (from Lu et al., 2010, NEES Database) | SI | C | B | 18 | 0 | 0 | 0 | 0 | 60 | 60 | 420 | 20 | 230 | 230 | 2-point loading | 9600 | 4 | 0 | 0 | 9 | 0 | 0 | 0 | 0 | 0 | 0 | Ribbed | 1.178097 | 0 | 334.278 | 0 | 0 | 0 | 0 | 0 | 0 | 0 | 2 | Ribbed | 1.4 | 8 | 30 | 0 | 0 | 0 | 0.1710423 |  | 401.8 | 0 | 0 | 0 | 0 | 0 |  | 0 | 323.4 | 0 | 0 | 0 | 0 | 2 |  | 0 | 0 | 0 | 0 | 0 | 0 | 0 | 0 | 2
134 | 0 | 29 | Kokusho_6-2 | Kokusho (from Lu et al., 2010, NEES Database) | SI | C | B | 19.1 | 0 | 0 | 0 | 0 | 60 | 60 | 420 | 20 | 230 | 230 | 2-point loading | 9600 | 4 | 0 | 0 | 9 | 0 | 0 | 0 | 0 | 0 | 0 | Ribbed | 1.178097 | 0 | 334.278 | 0 | 0 | 0 | 0 | 0 | 0 | 0 | 2 | Ribbed | 1.4 | 8 | 30 | 0 | 0 | 0 | 0.1710423 |  | 401.8 | 0 | 0 | 2 | 30 | 1 | 0.5235988 | 0 | 323.4 | 0 | 0 | 2 | 30 | 2 | 1.047198 | 323.4 | 0 | 0 | 0 | 0 | 0 | 0 | 0 | 2
135 | 0 | 30 | Kokusho_6-3 | Kokusho (from Lu et al., 2010, NEES Database) | SI | C | B | 18 | 0 | 0 | 0 | 0 | 60 | 60 | 420 | 20 | 230 | 230 | 2-point loading | 9600 | 4 | 0 | 0 | 9 | 0 | 0 | 0 | 0 | 0 | 0 | Ribbed | 1.178097 | 0 | 334.278 | 0 | 0 | 0 | 0 | 0 | 0 | 0 | 1 | Ribbed | 1.4 | 8 | 30 | 0 | 0 | 0 | 0.08552113 |  | 401.8 | 0 | 0 | 2 | 30 | 1 | 0.5235988 | 0 | 323.4 | 0 | 0 | 2 | 30 | 2 | 1.047198 | 323.4 | 0 | 0 | 0 | 0 | 0 | 0 | 0 | 2
136 | 0 | 31 | Kokusho_6-4 | Kokusho (from Lu et al., 2010, NEES Database) | SI | C | B | 16.7 | 0 | 0 | 0 | 0 | 60 | 60 | 420 | 20 | 230 | 230 | 2-point loading | 9600 | 4.2 | 0 | 0 | 12 | 0 | 0 | 0 | 0 | 0 | 0 | Ribbed | 1.731803 | 0 | 294 | 0 | 0 | 0 | 0 | 0 | 0 | 0 | 1 | Ribbed | 1.4 | 8 | 30 | 0 | 0 | 0 | 0.08552113 |  | 372.4 | 0 | 0 | 0 | 0 | 0 |  | 0 | 323.4 | 0 | 0 | 0 | 0 | 2 |  | 0 | 0 | 0 | 0 | 0 | 0 | 0 | 0 | 2
137 | 0 | 32 | Kokusho_6-5 | Kokusho (from Lu et al., 2010, NEES Database) | SI | C | B | 15.2 | 0 | 0 | 0 | 0 | 60 | 60 | 420 | 20 | 230 | 230 | 2-point loading | 9600 | 4.2 | 0 | 0 | 12 | 0 | 0 | 0 | 0 | 0 | 0 | Ribbed | 1.731803 | 0 | 294 | 0 | 0 | 0 | 0 | 0 | 0 | 0 | 2 | Ribbed | 1.4 | 8 | 30 | 0 | 0 | 0 | 0.1710423 |  | 372.4 | 0 | 0 | 0 | 0 | 0 |  | 0 | 0 | 0 | 0 | 0 | 0 | 2 |  | 0 | 0 | 0 | 0 | 0 | 0 | 0 | 0 | 2
138 | 0 | 33 | Kokusho_6-6 | Kokusho (from Lu et al., 2010, NEES Database) | SI | C | B | 15.2 | 0 | 0 | 0 | 0 | 60 | 60 | 420 | 20 | 230 | 230 | 2-point loading | 9600 | 4.2 | 0 | 0 | 12 | 0 | 0 | 0 | 0 | 0 | 0 | Ribbed | 1.731803 | 0 | 294 | 0 | 0 | 0 | 0 | 0 | 0 | 0 | 2 | Ribbed | 1.4 | 8 | 30 | 0 | 0 | 0 | 0.1710423 |  | 372.4 | 0 | 0 | 0 | 0 | 0 |  | 0 | 0 | 0 | 0 | 0 | 0 | 2 |  | 0 | 0 | 0 | 0 | 0 | 0 | 0 | 0 | 2
139 | 0 | 34 | Kokusho_6-7 | Kokusho (from Lu et al., 2010, NEES Database) | SI | C | B | 29.4 | 0 | 0 | 0 | 0 | 60 | 60 | 420 | 20 | 230 | 230 | 2-point loading | 9600 | 4.2 | 0 | 0 | 8 | 0 | 0 | 0 | 0 | 0 | 0 | Ribbed | 1.154535 | 0 | 294 | 0 | 0 | 0 | 0 | 0 | 0 | 0 | 2 | Ribbed | 1.4 | 8 | 30 | 0 | 0 | 0 | 0.1710423 |  | 372.4 | 0 | 0 | 2 | 30 | 1 | 0.5235988 | 0 | 372.4 | 0 | 0 | 1.4 | 30 | 2 | 0.5131268 | 372.4 | 0 | 0 | 0 | 0 | 0 | 0 | 0 | 2
140 | 0 | 1 | W1 | Layssi,Cook (2012) | SI | C | R | 31.2 | 0 | 0 | 0 | 0 | 150 | 56 | 1200 | 150 | 3250 | 3250 | C | 180000 | 19.5 | 0 | 0 | 2 | 36 | 0 | 25 | 0 | STRAIGHT | 0 | Ribbed | 0.3318307 | 600 | 460 | 637 | 0 | 0 | 0 | 0 | 400 | 0 | 0 | Ribbed | 11.3 | 13 | 250 | 0 | 0 | 0 | 0 |  | 470 | 727 | 400 | 1.4 | 277 | 1 | 0.003704887 | 350 | 470 | 727 | 400 | 6 | 250 | 2 | 0.1507964 | 470 | 727 | 400 | 0 | 0 | 0 | 0 | 0 | 2
141 | 0 | 2 | W2 | Layssi,Cook (2012) | SI | C | R | 30.4 | 0 | 0 | 0 | 0 | 150 | 95 | 1200 | 150 | 3250 | 3250 | C | 180000 | 19.5 | 0 | 0 | 4 | 36 | 0 | 25 | 0 | STRAIGHT | 0 | Ribbed | 0.6636614 | 600 | 460 | 637 | 0 | 0 | 0 | 0 | 400 | 0 | 0 | Ribbed | 11.3 | 13 | 250 | 0 | 0 | 0 | 0 |  | 470 | 727 | 400 | 10 | 277 | 1 | 0.1890248 | 350 | 470 | 727 | 400 | 6 | 250 | 2 | 0.1507964 | 470 | 727 | 400 | 0 | 0 | 0 | 0 | 0 | 6
142 | 0 | 1 | SW30 | Lefas, Kotsovos (1990) | SI | M | R | 30.1 | 0 | 0 | 0 | 0 | 65 | 140 | 650 | 65 | 1425 | 1425 | C | 42250 | 8 | 8 | 0 | 6 | 0 | 0 | 0 | 1 | STRAIGHT | 300 | Ribbed | 0.7138293 | 0 | 470 | 565 | 470 | 0 | 565 | 0 | 0 | R | 2 | Ribbed | 4 | 25 | 130 | 0 | 0 | 0 | 0.2974289 |  | 420 | 610 | 0 | 10 | 92.5 | 2 | 2.612551 | 0 | 470 | 565 | 0 | 6.25 | 260 | 2 | 0.3630724 | 520 | 610 | 0 | 0 | 0 | 0 | 0 | 0 | 9
143 | 0 | 2 | SW31 | Lefas, Kotsovos (1990) | SI | C | R | 35.2 | 0 | 0 | 0 | 0 | 65 | 140 | 650 | 65 | 1425 | 1425 | C | 42250 | 8 | 8 | 0 | 6 | 0 | 0 | 0 | 1 | STRAIGHT | 300 | Ribbed | 0.7138293 | 0 | 470 | 565 | 470 | 0 | 565 | 0 | 0 | R | 2 | Ribbed | 4 | 25 | 130 | 0 | 0 | 0 | 0.2974289 |  | 420 | 610 | 0 | 10 | 92.5 | 2 | 2.612551 | 0 | 470 | 565 | 0 | 6.25 | 260 | 2 | 0.3630724 | 520 | 610 | 0 | 0 | 0 | 0 | 0 | 0 | 9
144 | 0 | 3 | SW32 | Lefas, Kotsovos (1990) | SI | C | R | 53.6 | 0 | 0 | 0 | 0 | 65 | 140 | 650 | 65 | 1425 | 1425 | C | 42250 | 8 | 8 | 0 | 6 | 0 | 0 | 0 | 1 | STRAIGHT | 300 | Ribbed | 0.7138293 | 0 | 470 | 565 | 470 | 0 | 565 | 0 | 0 | R | 2 | Ribbed | 4 | 25 | 130 | 0 | 0 | 0 | 0.2974289 |  | 420 | 610 | 0 | 10 | 92.5 | 2 | 2.612551 | 0 | 470 | 565 | 0 | 6.25 | 260 | 2 | 0.3630724 | 520 | 610 | 0 | 0 | 0 | 0 | 0 | 0 | 9
145 | 0 | 4 | SW33 | Lefas, Kotsovos (1990) | SI | C | R | 49.2 | 0 | 0 | 0 | 0 | 65 | 140 | 650 | 65 | 1425 | 1425 | C | 42250 | 8 | 8 | 0 | 6 | 0 | 0 | 0 | 1 | STRAIGHT | 300 | Ribbed | 0.7138293 | 0 | 470 | 565 | 470 | 0 | 565 | 0 | 0 | R | 2 | Ribbed | 4 | 25 | 130 | 0 | 0 | 0 | 0.2974289 |  | 420 | 610 | 0 | 10 | 92.5 | 2 | 2.612551 | 0 | 470 | 565 | 0 | 6.25 | 260 | 2 | 0.3630724 | 520 | 610 | 0 | 0 | 0 | 0 | 0 | 0 | 9
146 | 0 | 1 | SW11 | Lefas,Kotsovos,Ambraseys 1990 | SI | M | R | 46.5735684 | 0 | 0 | 0 | III | 70 | 140 | 750 | 70 | 825 | 825 | C | 52500 | 8 | 8 | 0 | 6 | 0 | 0 | 0 | 1 | STRAIGHT | 300 | Ribbed | 0.5744627 | 0 | 470 | 565 | 470 | 0 | 565 | 0 | 0 | R | 4 | Ribbed | 4 | 10 | 80 | 0 | 0 | 0 | 0.8975979 |  | 420 | 490 | 0 | 10 | 58.75 | 2 | 3.819566 | 0 | 470 | 565 | 0 | 6.25 | 80 | 2 | 1.095701 | 520 | 610 | 0 | 0 | 0 | 0 | 0 | 0 | 9
147 | 0 | 2 | SW12 | Lefas,Kotsovos,Ambraseys 1990 | SI | M | R | 47.8678016 | 0 | 0 | 251.3059584 | III | 70 | 140 | 750 | 70 | 825 | 825 | C | 52500 | 8 | 8 | 0 | 6 | 0 | 0 | 0 | 1 | STRAIGHT | 300 | Ribbed | 0.5744627 | 0 | 470 | 565 | 470 | 0 | 565 | 0 | 0 | R | 4 | Ribbed | 4 | 4 | 80 | 0 | 0 | 0 | 0.8975979 |  | 420 | 490 | 0 | 8 | 58.75 | 2 | 2.444522 | 0 | 470 | 565 | 0 | 6.25 | 80 | 2 | 1.095701 | 520 | 610 | 0 | 0 | 0 | 0 | 0 | 0 | 9
148 | 0 | 3 | SW13 | Lefas,Kotsovos,Ambraseys 1990 | SI | M | R | 35.2235856 | 0 | 0 | 369.8476488 | III | 70 | 140 | 750 | 70 | 825 | 825 | C | 52500 | 8 | 8 | 0 | 6 | 0 | 0 | 0 | 1 | STRAIGHT | 300 | Ribbed | 0.5744627 | 0 | 470 | 565 | 470 | 0 | 565 | 0 | 0 | R | 4 | Ribbed | 4 | 4 | 80 | 0 | 0 | 0 | 0.8975979 |  | 420 | 490 | 0 | 8 | 58.75 | 2 | 2.444522 | 0 | 470 | 565 | 0 | 6.25 | 80 | 2 | 1.095701 | 520 | 610 | 0 | 0 | 0 | 0 | 0 | 0 | 9
149 | 0 | 4 | SW14 | Lefas,Kotsovos,Ambraseys 1990 | SI | M | R | 36.6487236 | 0 | 0 | 0 | III | 70 | 140 | 750 | 70 | 825 | 825 | C | 52500 | 8 | 8 | 0 | 6 | 0 | 0 | 0 | 1 | STRAIGHT | 300 | Ribbed | 0.5744627 | 0 | 470 | 565 | 470 | 0 | 565 | 0 | 0 | R | 4 | Ribbed | 4 | 4 | 80 | 0 | 0 | 0 | 0.8975979 |  | 420 | 490 | 0 | 8 | 58.75 | 2 | 2.444522 | 0 | 470 | 565 | 0 | 6.25 | 80 | 2 | 1.095701 | 520 | 610 | 0 | 0 | 0 | 0 | 0 | 0 | 9
150 | 0 | 5 | SW15 | Lefas,Kotsovos,Ambraseys 1990 | SI | M | R | 37.7951844 | 0 | 0 | 198.4247181 | III | 70 | 140 | 750 | 70 | 825 | 825 | C | 52500 | 8 | 8 | 0 | 6 | 0 | 0 | 0 | 1 | STRAIGHT | 300 | Ribbed | 0.5744627 | 0 | 470 | 565 | 470 | 0 | 565 | 0 | 0 | R | 4 | Ribbed | 4 | 4 | 80 | 0 | 0 | 0 | 0.8975979 |  | 420 | 490 | 0 | 8 | 58.75 | 2 | 2.444522 | 0 | 470 | 565 | 0 | 6.25 | 80 | 2 | 1.095701 | 520 | 610 | 0 | 0 | 0 | 0 | 0 | 0 | 9
151 | 0 | 6 | SW16 | Lefas,Kotsovos,Ambraseys 1990 | SI | M | R | 45.9784644 | 0 | 0 | 482.7738762 | III | 70 | 140 | 750 | 70 | 825 | 825 | C | 52500 | 8 | 8 | 0 | 6 | 0 | 0 | 0 | 1 | STRAIGHT | 300 | Ribbed | 0.5744627 | 0 | 470 | 565 | 470 | 0 | 565 | 0 | 0 | R | 4 | Ribbed | 4 | 4 | 80 | 0 | 0 | 0 | 0.8975979 |  | 420 | 490 | 0 | 8 | 58.75 | 2 | 2.444522 | 0 | 470 | 565 | 0 | 6.25 | 80 | 2 | 1.095701 | 520 | 610 | 0 | 0 | 0 | 0 | 0 | 0 | 9
152 | 0 | 7 | SW17 | Lefas,Kotsovos,Ambraseys 1990 | SI | M | R | 42.6328644 | 0 | 0 | 0 | III | 70 | 140 | 750 | 70 | 825 | 825 | C | 52500 | 8 | 8 | 0 | 6 | 0 | 0 | 0 | 1 | STRAIGHT | 300 | Ribbed | 0.5744627 | 0 | 470 | 565 | 470 | 0 | 565 | 0 | 0 | R | 4 | Ribbed | 4 | 4 | 80 | 0 | 0 | 0 | 0.8975979 |  | 420 | 490 | 0 | 8 | 58.75 | 2 | 2.444522 | 0 | 470 | 565 | 0 | 6.25 | 80 | 2 | 1.095701 | 520 | 610 | 0 | 0 | 0 | 0 | 0 | 0 | 9
153 | 0 | 8 | SW21 | Lefas,Kotsovos,Ambraseys 1990 | SI | M | R | 37.3168064 | 0 | 0 | 0 | III | 65 | 140 | 650 | 65 | 1375 | 1375 | C | 42250 | 8 | 8 | 0 | 6 | 0 | 0 | 0 | 1 | STRAIGHT | 300 | Ribbed | 0.7138293 | 0 | 470 | 565 | 470 | 0 | 565 | 0 | 0 | R | 4 | Ribbed | 4 | 4 | 115 | 0 | 0 | 0 | 0.6724479 |  | 420 | 490 | 0 | 8 | 61.67 | 2 | 2.507913 | 0 | 470 | 565 | 0 | 6.25 | 115 | 2 | 0.8208593 | 520 | 610 | 0 | 0 | 0 | 0 | 0 | 0 | 9
154 | 0 | 9 | SW22 | Lefas,Kotsovos,Ambraseys 1990 | SI | M | R | 44.8911056 | 0 | 0 | 189.6649 | III | 65 | 140 | 650 | 65 | 1375 | 1375 | C | 42250 | 8 | 8 | 0 | 6 | 0 | 0 | 0 | 1 | STRAIGHT | 300 | Ribbed | 0.7138293 | 0 | 470 | 565 | 470 | 0 | 565 | 0 | 0 | R | 4 | Ribbed | 4 | 4 | 115 | 0 | 0 | 0 | 0.6724479 |  | 420 | 490 | 0 | 8 | 61.67 | 2 | 2.507913 | 0 | 470 | 565 | 0 | 6.25 | 115 | 2 | 0.8208593 | 520 | 610 | 0 | 0 | 0 | 0 | 0 | 0 | 9
155 | 0 | 10 | SW23 | Lefas,Kotsovos,Ambraseys 1990 | SI | M | R | 42.1446864 | 0 | 0 | 356.1226 | III | 65 | 140 | 650 | 65 | 1375 | 1375 | C | 42250 | 8 | 8 | 0 | 6 | 0 | 0 | 0 | 1 | STRAIGHT | 300 | Ribbed | 0.7138293 | 0 | 470 | 565 | 470 | 0 | 565 | 0 | 0 | R | 4 | Ribbed | 4 | 4 | 115 | 0 | 0 | 0 | 0.6724479 |  | 420 | 490 | 0 | 8 | 61.67 | 2 | 2.507913 | 0 | 470 | 565 | 0 | 6.25 | 115 | 2 | 0.8208593 | 520 | 610 | 0 | 0 | 0 | 0 | 0 | 0 | 9
156 | 0 | 11 | SW24 | Lefas,Kotsovos,Ambraseys 1990 | SI | M | R | 42.6328644 | 0 | 0 | 0 | III | 65 | 140 | 650 | 65 | 1375 | 1375 | C | 42250 | 8 | 8 | 0 | 6 | 0 | 0 | 0 | 1 | STRAIGHT | 300 | Ribbed | 0.7138293 | 0 | 470 | 565 | 470 | 0 | 565 | 0 | 0 | R | 4 | Ribbed | 4 | 4 | 115 | 0 | 0 | 0 | 0.6724479 |  | 420 | 490 | 0 | 8 | 61.67 | 2 | 2.507913 | 0 | 470 | 565 | 0 | 6.25 | 115 | 2 | 0.8208593 | 520 | 610 | 0 | 0 | 0 | 0 | 0 | 0 | 9
157 | 0 | 12 | SW25 | Lefas,Kotsovos,Ambraseys 1990 | SI | M | R | 39.429 | 0 | 0 | 333.17505 | III | 65 | 140 | 650 | 65 | 1375 | 1375 | C | 42250 | 8 | 8 | 0 | 6 | 0 | 0 | 0 | 1 | STRAIGHT | 300 | Ribbed | 0.7138293 | 0 | 470 | 565 | 470 | 0 | 565 | 0 | 0 | R | 4 | Ribbed | 4 | 4 | 115 | 0 | 0 | 0 | 0.6724479 |  | 420 | 490 | 0 | 8 | 61.67 | 2 | 2.507913 | 0 | 470 | 565 | 0 | 6.25 | 115 | 2 | 0.8208593 | 520 | 610 | 0 | 0 | 0 | 0 | 0 | 0 | 9
158 | 0 | 13 | SW26 | Lefas,Kotsovos,Ambraseys 1990 | SI | M | R | 25.4945796 | 0 | 0 | 0 | III | 65 | 140 | 650 | 65 | 1375 | 1375 | C | 42250 | 8 | 8 | 0 | 6 | 0 | 0 | 0 | 1 | STRAIGHT | 300 | Ribbed | 0.7138293 | 0 | 470 | 565 | 470 | 0 | 565 | 0 | 0 | R | 4 | Ribbed | 4 | 4 | 115 | 0 | 0 | 0 | 0.6724479 |  | 420 | 490 | 0 | 8 | 61.67 | 2 | 2.507913 | 0 | 470 | 565 | 0 | 6.25 | 115 | 2 | 0.8208593 | 520 | 610 | 0 | 0 | 0 | 0 | 0 | 0 | 9
159 | 0 | 1 | 1' | Lombard et al (2000) | SI | C | R | 40 | 0 | 0 | 0 | 0 | 100 | 0 | 1500 | 100 | 1500 | 1795 | 0 | 150000 | 10 | 0 | 0 | 2 | 0 | 0 | 0 | 0 | 0 | 0 | Ribbed | 0.1047198 | 0 | 400 | 0 | 0 | 0 | 0 | 0 | 0 | R | 2 | Ribbed | 10 | 10 | 400 | 0 | 0 | 0 | 0.3926991 |  | 400 | 0 | 0 | 10 | 200 | 2 | 0.7853982 | 0 | 400 | 0 | 0 | 10 | 200 | 2 | 0.7853982 | 400 | 0 | 0 | 0 | 0 | 0 | 0 | 0 | 9
160 | 0 | 1 | SW13 | Lopes 2001 | SI | C | R | 55 | 0 | 0 | 0 | 0 | 45 | 70 | 450 | 45 | 495 | 495 | C | 20250 | 8 | 6 | 0 | 6 | 0 | 0 | 0 | 2 | STRAIGHT | 0 | Ribbed | 1.272151 | 0 | 527 | 623 | 608 | 0 | 667 | 0 | 0 | R | 2 | Ribbed | 4 | 4 | 60 | 0 | 0 | 0 | 0.9308423 |  | 414 | 471 | 0 | 4 | 103.3 | 2 | 0.5406635 | 0 | 414 | 471 | 0 | 4 | 60 | 2 | 0.9308423 | 414 | 471 | 0 | 0 | 0 | 0 | 0 | 0 | 4
161 | 0 | 2 | SW16 | Lopes 2001 | SI | C | R | 44.5 | 0 | 0 | 0 | 0 | 45 | 70 | 450 | 45 | 495 | 495 | C | 20250 | 8 | 6 | 0 | 6 | 0 | 0 | 0 | 2 | STRAIGHT | 0 | Ribbed | 1.272151 | 0 | 527 | 623 | 608 | 0 | 667 | 0 | 0 | R | 2 | Ribbed | 6 | 4 | 30 | 0 | 0 | 0 | 4.18879 |  | 608 | 667 | 0 | 4 | 103.3 | 2 | 0.5406635 | 0 | 414 | 471 | 0 | 4 | 60 | 2 | 0.9308423 | 414 | 471 | 0 | 0 | 0 | 0 | 0 | 0 | 4
162 | 0 | 3 | SW17 | Lopes 2001 | SI | C | R | 45.1 | 0 | 0 | 0 | 0 | 45 | 70 | 450 | 45 | 495 | 495 | C | 20250 | 8 | 6 | 0 | 6 | 0 | 0 | 0 | 2 | STRAIGHT | 0 | Ribbed | 1.272151 | 0 | 527 | 623 | 608 | 0 | 667 | 0 | 0 | R | 2 | Ribbed | 4 | 7 | 30 | 0 | 0 | 0 | 1.861685 |  | 414 | 471 | 0 | 4 | 103.3 | 2 | 0.5406635 | 0 | 414 | 471 | 0 | 4 | 60 | 2 | 0.9308423 | 414 | 471 | 0 | 0 | 0 | 0 | 0 | 0 | 3
163 | 0 | 4 | SW18 | Lopes 2001 | SI | C | R | 44.6 | 0 | 0 | 0 | 0 | 45 | 70 | 450 | 45 | 495 | 495 | C | 20250 | 8 | 6 | 0 | 6 | 0 | 0 | 0 | 2 | STRAIGHT | 0 | Ribbed | 1.272151 | 0 | 527 | 623 | 608 | 0 | 667 | 0 | 0 | R | 2 | Ribbed | 4 | 7 | 30 | 0 | 0 | 0 | 1.861685 |  | 414 | 471 | 0 | 4 | 103.3 | 2 | 0.5406635 | 0 | 414 | 471 | 0 | 4 | 60 | 2 | 0.9308423 | 414 | 471 | 0 | 0 | 0 | 0 | 0 | 0 | 3
164 | 0 | 1 | WS-T1-S1 | Massone, Orakcal, Wallace (2009) | SI | C | R | 25.5 | 0 | 0 | 0 | 0 | 152 | 105 | 1520 | 152 | 1520 | 1520 | C | 231040 | 16 | 0 | 0 | 4 | 0 | 0 | 0 | 0 | STRAIGHT | 585 | Ribbed | 0.3480989 | 0 | 448.2 | 0 | 0 | 0 | 0 | 0 | 0 | 1 leg ending at 180o hook | 0 | Ribbed | 13 | 5 | 330 | 0 | 0 | 0 | 0 |  | 351.6 | 0 | 0 | 13 | 230 | 1 | 0.379669 | 0 | 351.6 | 0 | 0 | 7 | 330 | 2 | 0.153447 | 605 | 0 | 0 | 0 | 0 | 0 | 0 | 0 | 3
165 | 0 | 8 | WS-T4-S2 | Massone, Orakcal, Wallace (2009) | SI | C | R | 33 | 0 | 0 | 0 | 0 | 152 | 105 | 1520 | 152 | 1520 | 1520 | C | 231040 | 13 | 0 | 0 | 2 | 0 | 0 | 0 | 0 | STRAIGHT | 585 | Ribbed | 0.1148998 | 0 | 351.6 | 0 | 0 | 0 | 0 | 0 | 0 | 1 leg ending at 180o hook | 0 | Ribbed | 13 | 5 | 280 | 0 | 0 | 0 | 0 |  | 424 | 0 | 0 | 13 | 280 | 1 | 0.311871 | 0 | 351.6 | 0 | 0 | 7 | 280 | 2 | 0.1808483 | 605 | 0 | 0 | 0 | 0 | 0 | 0 | 0 | 8
166 | 0 | 14 | WP-T5-N10-S2 | Massone, Orakcal, Wallace (2009) | SI | C | R | 31.4 | 0 | 0 | 653.8736 | 0 | 152 | 64 | 1370 | 152 | 1220 | 1220 | C | 208240 | 13 | 0 | 0 | 2 | 0 | 0 | 0 | 0 | STRAIGHT | 755 | Ribbed | 0.1274801 | 0 | 351.6 | 0 | 0 | 0 | 0 | 0 | 0 | 1 leg ending at 180o hook | 0 | Ribbed | 13 | 4 | 305 | 0 | 0 | 0 | 0 |  | 424 | 0 | 0 | 13 | 330 | 1 | 0.2646178 | 0 | 424 | 0 | 0 | 7 | 305 | 2 | 0.1660246 | 605 | 0 | 0 | 0 | 0 | 0 | 0 | 0 | 2
167 | 0 | 1 | F0W5-0.00-1.3-0.014 | Matsuoka et al. 2003 | SI | M | B | 32.8 | 0 | 0 | 229.149 | III | 150 | 150 | 1350 | 50 | 1200 | 1200 | C | 75000 | 9.5 | 9.5 | 9.5 | 4 | 0 | 0 | 0 | 0 | STRAIGHT | 300 | Ribbed | 0.3780383 | 0 | 334 | 473 | 334 | 334 | 473 | 473 | 0 | C | 2 | Ribbed | 4 | 24 | 50 | 0 | 0 | 0 | 0.3351032 |  | 178 | 289 | 0 | 4 | 50 | 1 | 0.5026548 | 0 | 178 | 289 | 0 | 4 | 50 | 2 | 1.00531 | 178 | 289 | 0 | 0 | 0 | 0 | 0 | 0 | 1
168 | 0 | 2 | F0W5-0.00-1.3-1.4 | Matsuoka et al. 2003 | SI | M | B | 32.8 | 0 | 0 | 229.149 | III | 150 | 150 | 1350 | 50 | 1200 | 1200 | C | 75000 | 9.5 | 9.5 | 9.5 | 4 | 0 | 0 | 0 | 0 | STRAIGHT | 300 | Ribbed | 0.3780383 | 0 | 334 | 473 | 334 | 334 | 473 | 473 | 0 | C | 2 | Ribbed | 4 | 24 | 50 | 0 | 0 | 0 | 0.3351032 |  | 178 | 289 | 0 | 4 | 50 | 1 | 0.5026548 | 0 | 178 | 289 | 0 | 4 | 50 | 2 | 1.00531 | 178 | 289 | 0 | 0 | 0 | 0 | 0 | 0 | 1
169 | 0 | 3 | F1W5-0.00-1.3-0.014 | Matsuoka et al. 2003 | SI | C | B | 24.2 | 0 | 0 | 235.6695 | III | 150 | 150 | 1350 | 50 | 1200 | 1200 | C | 75000 | 9.5 | 9.5 | 9.5 | 4 | 0 | 0 | 0 | 0 | STRAIGHT | 300 | Ribbed | 0.3780383 | 0 | 375 | 528 | 375 | 375 | 528 | 528 | 0 | C | 2 | Ribbed | 4 | 24 | 50 | 0 | 0 | 0 | 0.3351032 |  | 237 | 315 | 0 | 4 | 50 | 1 | 0.5026548 | 0 | 237 | 315 | 0 | 4 | 50 | 2 | 1.00531 | 237 | 315 | 0 | 0 | 0 | 0 | 0 | 0 | 1
170 | 0 | 4 | F1W5-0.00-1.3-1.4 | Matsuoka et al. 2003 | SI | C | B | 24.2 | 0 | 0 | 235.6695 | III | 150 | 150 | 1350 | 50 | 1200 | 1200 | C | 75000 | 9.5 | 9.5 | 9.5 | 4 | 0 | 0 | 0 | 0 | STRAIGHT | 300 | Ribbed | 0.3780383 | 0 | 375 | 528 | 375 | 375 | 528 | 528 | 0 | C | 2 | Ribbed | 4 | 24 | 50 | 0 | 0 | 0 | 0.3351032 |  | 237 | 315 | 0 | 4 | 50 | 1 | 0.5026548 | 0 | 237 | 315 | 0 | 4 | 50 | 2 | 1.00531 | 237 | 315 | 0 | 0 | 0 | 0 | 0 | 0 | 1
171 | 0 | 5 | FS0W5-0.00-2.5-0.014 | Matsuoka et al. 2003 | SI | M | B | 26.2 | 0 | 0 | 232.9597 | III | 150 | 150 | 1350 | 50 | 1200 | 1200 | C | 75000 | 9.5 | 9.5 | 9.5 | 8 | 0 | 1 | 0 | 1 | STRAIGHT | 300 | Ribbed | 0.7560766 | 0 | 362 | 504 | 362 | 362 | 504 | 504 | 0 | C | 2 | Ribbed | 4 | 24 | 50 | 0 | 0 | 0 | 0.3351032 |  | 160 | 301 | 0 | 4 | 50 | 1 | 0.5026548 | 0 | 160 | 301 | 0 | 4 | 50 | 2 | 1.00531 | 160 | 301 | 0 | 0 | 0 | 0 | 0 | 0 | 1
172 | 0 | 6 | FS0W5-0.00-2.5-1.4 | Matsuoka et al. 2003 | SI | M | B | 26.9 | 0 | 0 | 239.1838 | III | 150 | 150 | 1350 | 50 | 1200 | 1200 | C | 75000 | 9.5 | 9.5 | 9.5 | 8 | 0 | 1 | 0 | 1 | STRAIGHT | 300 | Ribbed | 0.7560766 | 0 | 362 | 504 | 362 | 362 | 504 | 504 | 0 | C | 2 | Ribbed | 4 | 24 | 50 | 0 | 0 | 0 | 0.3351032 |  | 160 | 301 | 0 | 4 | 50 | 1 | 0.5026548 | 0 | 160 | 301 | 0 | 4 | 50 | 2 | 1.00531 | 160 | 301 | 0 | 0 | 0 | 0 | 0 | 0 | 1
173 | 0 | 7 | FS1W5-0.00-2.5-0.014 | Matsuoka et al. 2003 | SI | C | B | 24.9 | 0 | 0 | 242.4864 | III | 150 | 150 | 1350 | 50 | 1200 | 1200 | C | 75000 | 9.5 | 9.5 | 9.5 | 8 | 0 | 1 | 0 | 1 | STRAIGHT | 300 | Ribbed | 0.7560766 | 0 | 368 | 508 | 368 | 368 | 508 | 508 | 0 | C | 2 | Ribbed | 4 | 24 | 50 | 0 | 0 | 0 | 0.3351032 |  | 160 | 301 | 0 | 4 | 50 | 1 | 0.5026548 | 0 | 160 | 301 | 0 | 4 | 50 | 2 | 1.00531 | 160 | 301 | 0 | 0 | 0 | 0 | 0 | 0 | 1
174 | 0 | 8 | FS1W5-0.00-2.5-1.4 | Matsuoka et al. 2003 | SI | C | B | 24.9 | 0 | 0 | 242.4864 | III | 150 | 150 | 1350 | 50 | 1200 | 1200 | C | 75000 | 9.5 | 9.5 | 9.5 | 8 | 0 | 1 | 0 | 1 | STRAIGHT | 300 | Ribbed | 0.7560766 | 0 | 368 | 508 | 368 | 368 | 508 | 508 | 0 | C | 2 | Ribbed | 4 | 24 | 50 | 0 | 0 | 0 | 0.3351032 |  | 160 | 301 | 0 | 6.35 | 50 | 1 | 1.266769 | 0 | 160 | 301 | 0 | 4 | 50 | 2 | 1.00531 | 160 | 301 | 0 | 0 | 0 | 0 | 0 | 0 | 1
175 | 0 | 9 | S0W5-0.00-4.5-0.014 | Matsuoka et al. 2003 | SI | M | B | 27 | 0 | 0 | 251.505 | III | 150 | 150 | 1350 | 50 | 1200 | 1200 | C | 75000 | 12.7 | 12.7 | 12.7 | 8 | 0 | 1 | 0 | 1 | STRAIGHT | 300 | Ribbed | 1.35122 | 0 | 354 | 486 | 354 | 354 | 486 | 486 | 0 | C | 2 | Ribbed | 4 | 24 | 50 | 0 | 0 | 0 | 0.3351032 |  | 160 | 301 | 0 | 6.35 | 50 | 1 | 1.266769 | 0 | 160 | 301 | 0 | 4 | 50 | 2 | 1.00531 | 160 | 301 | 0 | 0 | 0 | 0 | 0 | 0 | 2
176 | 0 | 10 | S0W5-0.00-4.5-1.4 | Matsuoka et al. 2003 | SI | M | B | 25.8 | 0 | 0 | 251.251 | III | 150 | 150 | 1350 | 50 | 1200 | 1200 | C | 75000 | 12.7 | 12.7 | 12.7 | 8 | 0 | 1 | 0 | 1 | STRAIGHT | 300 | Ribbed | 1.35122 | 0 | 355 | 486 | 355 | 355 | 486 | 486 | 0 | C | 2 | Ribbed | 4 | 24 | 50 | 0 | 0 | 0 | 0.3351032 |  | 237 | 315 | 0 | 6.35 | 50 | 1 | 1.266769 | 0 | 237 | 315 | 0 | 4 | 50 | 2 | 1.00531 | 237 | 315 | 0 | 0 | 0 | 0 | 0 | 0 | 2
177 | 0 | 11 | S1W5-0.00-4.5-0.014 | Matsuoka et al. 2003 | SI | C | B | 27 | 0 | 0 | 251.505 | III | 150 | 150 | 1350 | 50 | 1200 | 1200 | C | 75000 | 12.7 | 12.7 | 12.7 | 8 | 0 | 1 | 0 | 1 | STRAIGHT | 300 | Ribbed | 1.35122 | 0 | 354 | 486 | 354 | 354 | 486 | 486 | 0 | C | 2 | Ribbed | 4 | 24 | 50 | 0 | 0 | 0 | 0.3351032 |  | 160 | 301 | 0 | 6.35 | 50 | 1 | 1.266769 | 0 | 160 | 301 | 0 | 4 | 50 | 2 | 1.00531 | 160 | 301 | 0 | 0 | 0 | 0 | 0 | 0 | 2
178 | 0 | 12 | S1W5-0.00-4.5-1.4 | Matsuoka et al. 2003 | SI | C | B | 27 | 0 | 0 | 251.505 | III | 150 | 150 | 1350 | 50 | 1200 | 1200 | C | 75000 | 12.7 | 12.7 | 12.7 | 8 | 0 | 1 | 0 | 1 | STRAIGHT | 300 | Ribbed | 1.35122 | 0 | 354 | 486 | 354 | 354 | 486 | 486 | 0 | C | 2 | Ribbed | 4 | 24 | 50 | 0 | 0 | 0 | 0.3351032 |  | 160 | 301 | 0 | 6.35 | 50 | 1 | 1.266769 | 0 | 160 | 301 | 0 | 4 | 50 | 2 | 1.00531 | 160 | 301 | 0 | 0 | 0 | 0 | 0 | 0 | 2
179 | 0 | 1 | NO. 1 | Nakachi, Toda et Tabata (1996) | SI | C | O | 52.6 | 0 | 0 | 1737 | IV | 90 | 10 | 900 | 90 | 2300 | 2300 | C | 80100 | 10 | 0 | 0 | 1 | 0 | 0 | 0 | 0 | STRAIGHT | 0 | Ribbed | 0.09805221 | 0 | 360.7 | 518.9 | 0 | 0 | 0 | 0 | 0 | R | 2 | Ribbed | 6 | 45 | 55 | 0 | 0 | 0 | 1.142397 |  | 381.4 | 524.9 | 0 | 6.35 | 55 | 2 | 1.279564 | 0 | 360.7 | 518.9 | 0 | 6 | 55 | 2 | 1.142397 | 381.4 | 524.9 | 0 | 0 | 0 | 0 | 0 | 0 | 1
180 | 0 | 2 | NO. 2 | Nakachi, Toda et Tabata (1996) | SI | C | O | 71.9 | 0 | 0 | 2379.6 | IV | 90 | 90 | 900 | 90 | 2300 | 2300 | C | 72900 | 10 | 0 | 0 | 1 | 0 | 0 | 0 | 0 | STRAIGHT | 0 | Ribbed | 0.1077364 | 0 | 360.7 | 518.9 | 0 | 0 | 0 | 0 | 0 | R | 2 | Ribbed | 5.1 | 45 | 55 | 0 | 0 | 0 | 0.8253821 |  | 1314 | 1397.5 | 0 | 6.35 | 55 | 2 | 1.279564 | 0 | 360.7 | 518.9 | 0 | 6 | 55 | 2 | 1.142397 | 381.4 | 524.9 | 0 | 0 | 0 | 0 | 0 | 0 | 1
181 | 0 | 3 | NO. 3 | Nakachi, Toda et Tabata (1996) | SI | C | O | 70.9 | 0 | 0 | 2344.32 | IV | 90 | 140 | 900 | 90 | 2300 | 2300 | C | 68400 | 10 | 10 | 0 | 6 | 0 | 0 | 0 | 1 | STRAIGHT | 0 | Ribbed | 0.6889458 | 0 | 360.7 | 518.9 | 360.7 | 0 | 518.9 | 0 | 0 | R | 2 | Ribbed | 5.1 | 45 | 55 | 0 | 0 | 0 | 0.8253821 |  | 1314 | 1397.5 | 0 | 6.35 | 55 | 2 | 1.279564 | 0 | 360.7 | 518.9 | 0 | 6 | 55 | 2 | 1.142397 | 381.4 | 524.9 | 0 | 0 | 0 | 0 | 0 | 0 | 1
182 | 0 | 4 | NO. 4 | Nakachi, Toda et Tabata (1996) | SI | C | O | 66.2 | 0 | 0 | 2188.8 | IV | 90 | 140 | 900 | 90 | 2300 | 2300 | C | 68400 | 10 | 10 | 0 | 6 | 0 | 0 | 0 | 1 | STRAIGHT | 0 | Ribbed | 0.6889458 | 0 | 360.7 | 518.9 | 360.7 | 0 | 518.9 | 0 | 0 | R | 2 | Ribbed | 5.1 | 91 | 27.5 | 0 | 0 | 0 | 1.650764 |  | 1314 | 1397.5 | 0 | 6.35 | 55 | 2 | 1.279564 | 0 | 360.7 | 518.9 | 0 | 6 | 55 | 2 | 1.142397 | 381.4 | 524.9 | 0 | 0 | 0 | 0 | 0 | 0 | 1
183 | 0 | 1 | I-1 | Nakamura et al 2009 | SI | C | F | 39.3 | 0 | 0 | 1132.233 | II | 1000 | 75 | 2150 | 150 | 1600 | 1600 | C | 375000 | 10 | 0 | 0 | 20 | 0 | 0 | 0 | 0 | 0 | 0 | 0 | 0.418879 | 0 | 296 | 0 | 0 | 0 | 0 | 0 | 0 | 0 | 2 | Ribbed | 10 | 26 | 82 | 0 | 0 | 0 | 0.1915605 |  | 296 | 0 | 0 | 10 | 0 | 0 |  | 0 | 296 | 0 | 0 | 0 | 0 | 2 |  | 0 | 0 | 0 | 0 | 0 | 0 | 0 | 0 | 8
184 | 0 | 2 | I-2 | Nakamura et al 2009 | SI | C | F | 41.8 | 0 | 0 | 1123.375 | II | 1000 | 75 | 2150 | 150 | 1600 | 1600 | C | 375000 | 10 | 0 | 0 | 28 | 0 | 0 | 0 | 0 | 0 | 0 | 0 | 0.5864306 | 0 | 296 | 0 | 0 | 0 | 0 | 0 | 0 | 0 | 2 | Ribbed | 10 | 27 | 61 | 0 | 0 | 0 | 0.2575076 |  | 296 | 0 | 0 | 10 | 0 | 0 |  | 0 | 296 | 0 | 0 | 0 | 0 | 2 |  | 0 | 0 | 0 | 0 | 0 | 0 | 0 | 0 | 8
185 | 0 | 1 | B1 | Oesterle et al. (1976) | SI | C | B | 53 | 0 | 0 | 0 | 0 | 305 | 305 | 1905 | 102 | 4572 | 4572 | C | 225115 | 12.7 | 13 | 13 | 8 | 15.875 | 1 | 15.875 | 2 | H | 304.8 | Ribbed | 0.4582463 | 0 | 449.6 | 708.1 | 450 | 450 | 708.1 | 708.1 | 0 | UJ | 4 | Ribbed | 4.953 | 23 | 203 | 0 | 0 | 0 | 0.1244774 |  | 473.7 | 708.1 | 0 | 6.35 | 229 | 2 | 0.2711638 | 0 | 520.6 | 695 | 0 | 6.35 | 203 | 2 | 0.3058941 | 520.6 | 695 | 0 | 0 | 0 | 0 | 0 | 0 | 1
186 | 0 | 2 | B2 | Oesterle et al. (1976) | SI | C | B | 53.6 | 0 | 0 | 0 | 0 | 305 | 305 | 1905 | 102 | 4572 | 4572 | C | 225115 | 19.1 | 19 | 19 | 12 | 15.875 | 2 | 15.875 | #REF! | H | 304.8 | Ribbed | #REF! | 0 | 410.3 | 695 | 410 | 410 | 695 | 695 | 0 | UJ | 4 | Ribbed | 4.953 | 23 | 203 | 0 | 0 | 0 | 0.1244774 |  | 462.7 | 695 | 0 | 6.35 | 229 | 2 | 0.2711638 | 0 | 532.3 | 700.5 | 0 | 6.35 | 102 | 2 | 0.6087893 | 532.3 | 700.5 | 0 | 0 | 0 | 0 | 0 | 0 | 2
187 | 0 | 3 | B3 | Oesterle et al. (1976) | SI | C | B | 47.3 | 0 | 0 | 0 | 0 | 305 | 305 | 1905 | 102 | 4572 | 4572 | C | 225115 | 12.7 | 13 | 13 | 8 | 15.875 | 1 | 15.875 | 1 | H | 304.8 | Ribbed | 0.4555564 | 0 | 437.8 | 696.4 | 438 | 438 | 696.4 | 696.4 | 0 | UJ | 4 | Ribbed | 6.35 | 127 | 34 | 0 | 0 | 0 | 1.221571 |  | 478.5 | 696.4 | 0 | 6.35 | 229 | 2 | 0.2711638 | 0 | 478.5 | 658.5 | 0 | 6.35 | 203 | 2 | 0.3058941 | 478.5 | 658.5 | 0 | 0 | 0 | 0 | 0 | 0 | 1
188 | 0 | 4 | B4 | Oesterle et al. (1976) | SI | M | B | 45 | 0 | 0 | 0 | 0 | 305 | 305 | 1905 | 102 | 4572 | 4572 | C | 225115 | 12.7 | 19 | 19 | 8 | 15.875 | 1 | 15.875 | 1 | H | 304.8 | Ribbed | 0.5895292 | 0 | 450.2 | 0 | 451 | 451 | 0 | 0 | 0 | UJ | 4 | Ribbed | 6.35 | 127 | 34 | 0 | 0 | 0 | 1.221571 |  | 504.7 | 706.7 | 0 | 6.35 | 229 | 2 | 0.2711638 | 0 | 504.7 | 681.2 | 0 | 6.35 | 203 | 2 | 0.3058941 | 504.7 | 681.2 | 0 | 0 | 0 | 0 | 0 | 0 | 1
189 | 0 | 5 | B5 | Oesterle et al. (1976) | SI | C | B | 45.3 | 0 | 0 | 0 | 0 | 305 | 305 | 1905 | 102 | 4572 | 4572 | C | 225115 | 19.1 | 19 | 19 | 12 | 15.875 | 2 | 15.875 | 2 | H | 304.8 | Ribbed | 1.522015 | 0 | 444 | 733.6 | 444 | 444 | 733.6 | 733.6 | 0 | RJ | 4 | Ribbed | 6.35 | 134 | 34 | 0 | 0 | 0 | 1.221571 |  | 502 | 733.6 | 0 | 6.35 | 229 | 2 | 0.2711638 | 0 | 502 | 671.6 | 0 | 6.35 | 102 | 2 | 0.6087893 | 502 | 671.6 | 0 | 0 | 0 | 0 | 0 | 0 | 4
190 | 0 | 6 | B6 | Oesterle et al. (1976) | SI | C | B | 21.8 | 0 | 0 | 1112 | 0 | 305 | 305 | 1905 | 305 | 4572 | 4572 | C | 488000 | 19 | 19 | 19 | 12 | 15.875 | 2 | 15.875 | 2 | H | 304.8 | Ribbed | 0.6972018 | 0 | 440.6 | 732.9 | 441 | 441 | 732.9 | 732.9 | 0 | RJ | 4 | Ribbed | 4.953 | 82 | 34 | 0 | 0 | 0 | 0.7432035 |  | 487.5 | 732.9 | 0 | 6.35 | 229 | 2 | 0.09068428 | 0 | 511.6 | 675.7 | 0 | 6.35 | 102 | 2 | 0.2035951 | 511.6 | 675.7 | 0 | 0 | 0 | 0 | 0 | 0 | 2
191 | 0 | 7 | B5R | Oesterle et al. (1976) | SI | C | B | 42.8 | 0 | 0 | 0 | 0 | 305 | 305 | 1905 | 102 | 4572 | 4572 | C | 225115 | 19.1 | 19.1 | 19.1 | 12 | 25 | 2 | 25 | 2 | H90 | 610 | Ribbed | 1.527332 | 0 | 444 | 733.6 | 444 | 444 | 733.6 | 6.35 | 0 | R | 2 | Ribbed | 6.35 | 134 | 34 | 0 | 0 | 0 | 0.6107853 |  | 502 | 671.6 | 0 | 6.35 | 229 | 2 | 0.2711638 | 0 | 502 | 671.6 | 0 | 6.35 | 102 | 2 | 0.6087893 | 502 | 671.6 | 0 | 0 | 0 | 0 | 0 | 0 | 4
192 | 0 | 8 | F1 | Oesterle et al. (1976) | SI | C | F | 38.4 | 0 | 0 | 0 | 0 | 915 | 102 | 1905 | 102 | 4572 | 4572 | C | 266832 | 12.7 | 0 | 0 | 28 | 25 | 0 | 25 | 12 | H90 | 610 | Ribbed | 0.7595903 | 0 | 437.8 | 706 | 0 | 437.8 | 0 | 6.35 | 0 | R | 2 | Ribbed | 6.35 | 51 | 89 | 0 | 0 | 0 | 0.0777779 |  | 525.4 | 704.7 | 0 | 6.35 | 229 | 2 | 0.2711638 | 0 | 525.4 | 704.7 | 0 | 6.35 | 89 | 2 | 0.6977135 | 475.1 | 632.3 | 0 | 0 | 0 | 0 | 0 | 0 | 4
193 | 0 | 9 | R1 | Oesterle et al. (1979) | SI | C | R | 44.75 | 0 | 0 | 34.820352 | 0 | 101.6 | 191 | 1905 | 101.6 | 4572 | 4572 | C | 193548 | 9.5 | 0 | 0 | 4 | 0 | 0 | 0 | 0 | H90 | 30.48 | Ribbed | 0.1464901 | 0 | 511.6 | 765.3 | 512 | 0 | 765.3 | 0 | 0 | R | 2 | Ribbed | 4.953 | 23 | 102 | 0 | 0 | 0 | 0.3718456 |  | 455.1 | 496.4 | 0 | 6.35 | 229 | 2 | 0.2722314 | 0 | 522 | 699.8 | 0 | 6.35 | 203 | 2 | 0.3070984 | 522 | 699.8 | 0 | 0 | 0 | 0 | 0 | 0 | 0
194 | 0 | 10 | R2 | Oesterle et al. (1979) | SI | C | R | 46.4 | 0 | 0 | 36.14166 | 0 | 101.6 | 191 | 1905 | 101.6 | 4572 | 4572 | C | 193548 | 12.7 | 0 | 0 | 6 | 0 | 0 | 0 | 1 | H90 | 30.48 | Ribbed | 0.3272492 | 0 | 450.2 | 708.1 | 450 | 0 | 708.1 | 0 | 0 | R | 2 | Ribbed | 6.35 | 71 | 34 | 0 | 0 | 0 | 1.833558 |  | 535.1 | 690.9 | 0 | 6.35 | 229 | 2 | 0.2722314 | 0 | 535.1 | 690.9 | 0 | 6.35 | 203 | 2 | 0.3070984 | 535.1 | 690.9 | 0 | 0 | 0 | 0 | 0 | 0 | 2
195 | 0 | 13 | B10 | Oesterle et al. (1979) | SI | C | B | 45.6 | 0 | 0 | 1426 | 0 | 305 | 305 | 1905 | 102 | 4572 | 4572 | C | 225115 | 15.9 | 13 | 13 | 12 | 15.875 | 2 | 15.875 | 2 | H | 304.8 | Ribbed | 0.941466 | 0 | 447.5 | 746.7 | 443 | 443 | 746.7 | 746.7 | 0 | RJ | 4 | Ribbed | 6 | 134 | 34 | 0 | 0 | 0 | 1.09062 |  | 475.1 | 632.3 | 0 | 6.35 | 229 | 2 | 0.2711638 | 0 | 475.1 | 0 | 0 | 6.35 | 102 | 2 | 0.6087893 | 475.1 | 632.3 | 0 | 0 | 0 | 0 | 0 | 0 | 2
196 | 0 | 14 | B11 | Oesterle et al. (1979) | SI | C | B | 53.8 | 0 | 0 | 0 | 0 | 305 | 305 | 1905 | 102 | 4572 | 4572 | C | 225115 | 19 | 19 | 19 | 12 | 15.875 | 2 | 15.875 | 2 | H | 304.8 | Ribbed | 1.511381 | 0 | 436 | 0 | 436 | 436 | 0 | 0 | 0 | RJ | 4 | Ribbed | 6 | 134 | 34 | 0 | 0 | 0 | 1.09062 |  | 518 | 0 | 0 | 6.35 | 229 | 2 | 0.2711638 | 0 | 436 | 0 | 0 | 6.35 | 102 | 2 | 0.6087893 | 434.4 | 0 | 0 | 0 | 0 | 0 | 0 | 0 | 4
197 | 0 | 16 | B7 | Oesterle et al. (1979) | SI | C | B | 49.3 | 0 | 0 | 1426 | 0 | 305 | 305 | 1905 | 102 | 4572 | 4572 | C | 225115 | 19 | 19 | 19 | 12 | 15.875 | 2 | 15.875 | 2 | H | 304.8 | Ribbed | 1.511381 | 0 | 450 | 750.2 | 450 | 450 | 750.2 | 750.2 | 0 | RJ | 4 | Ribbed | 6 | 134 | 34 | 0 | 0 | 0 | 1.09062 |  | 490 | 750.2 | 0 | 6.35 | 229 | 2 | 0.2711638 | 0 | 450 | 696.4 | 0 | 6.35 | 102 | 2 | 0.6087893 | 489.5 | 696.4 | 0 | 0 | 0 | 0 | 0 | 0 | 4
198 | 0 | 17 | B8* | Oesterle et al. (1979) | SI | C | B | 42 | 0 | 0 | 1426 | 0 | 305 | 305 | 1905 | 102 | 4572 | 4572 | C | 225115 | 19 | 19 | 19 | 12 | 15.875 | 2 | 15.875 | 2 | H | 304.8 | Ribbed | 1.511381 | 0 | 450 | 746 | 448 | 448 | 746 | 746 | 0 | RJ | 4 | Ribbed | 6 | 134 | 34 | 0 | 0 | 0 | 1.09062 |  | 454 | 746 | 0 | 6.35 | 229 | 2 | 0.2711638 | 0 | 448 | 615.7 | 0 | 6.35 | 102 | 2 | 0.6087893 | 482 | 728.1 | 0 | 0 | 0 | 0 | 0 | 0 | 4
199 | 0 | 18 | B9* | Oesterle et al. (1979) | SI | C | B | 44.1 | 0 | 0 | 1426 | 0 | 305 | 305 | 1905 | 102 | 4572 | 4572 | C | 225115 | 19 | 19 | 19 | 12 | 15.875 | 2 | 15.875 | 2 | H | 304.8 | Ribbed | 1.511381 | 0 | 448 | 734.3 | 430 | 430 | 734.3 | 734.3 | 0 | RJ | 4 | Ribbed | 6.35 | 134 | 34 | 0 | 0 | 0 | 1.221571 |  | 461.3 | 734.3 | 0 | 6.35 | 229 | 2 | 0.2711638 | 0 | 461.3 | 613 | 0 | 6.35 | 102 | 2 | 0.6087893 | 461.3 | 613 | 0 | 0 | 0 | 0 | 0 | 0 | 4
200 | 0 | 19 | B9R | Oesterle et al. (1979) | SI | C | B | 51.8 | 0 | 0 | 1177 | 0 | 305 | 305 | 1905 | 102 | 4572 | 4572 | C | 225115 | 19.1 | 19.1 | 19.1 | 12 | 25 | 2 | 25 | 2 | H90 | 610 | Ribbed | 1.527332 | 0 | 429.6 | 734.3 | 429.6 | 429.6 | 734.3 | 6.35 | 0 | R | 2 | Ribbed | 6.35 | 134 | 34 | 0 | 0 | 0 | 0.6107853 |  | 461.3 | 613 | 0 | 6.35 | 229 | 2 | 0.2711638 | 0 | 461.3 | 613 | 0 | 6.35 | 102 | 2 | 0.6087893 | 461.3 | 613 | 0 | 0 | 0 | 0 | 0 | 0 | 2
201 | 0 | 20 | F2 | Oesterle et al. (1979) | SI | C | F | 45.6 | 0 | 0 | 1256 | 0 | 915 | 102 | 1905 | 102 | 4572 | 4572 | C | 266832 | 12.7 | 0 | 0 | 24 | 25 | 0 | 25 | 10 | H90 | 610 | Ribbed | 0.6646415 | 0 | 416.5 | 722.6 | 0 | 416.5 | 0 | 6.35 | 0 | R | 2 | Ribbed | 6.35 | 134 | 34 | 0 | 0 | 0 | 0.2035951 |  | 464 | 607.4 | 0 | 6.35 | 229 | 2 | 0.2711638 | 0 | 464 | 607.4 | 0 | 6.35 | 102 | 2 | 0.6087893 | 525.4 | 704.7 | 0 | 0 | 0 | 0 | 0 | 0 | 2
202 | 0 | 1 | HRI-W2 | Oh, Han, Choi (2006) | SI | C | R | 27.6 | 0 | 0 | 828 | III | 200 | 200 | 1500 | 200 | 2250 | 2250 | C | 300000 | 13 | 0 | 0 | 4 | 0 | 0 | 0 | 0 | CH | 500 | Ribbed | 0.1769764 | 0 | 449 | 617 | 449 | 449 | 617 | 617 | 0 | R | 2 | Ribbed | 10 | 10 | 200 | 0 | 0 | 0 | 0.3926991 |  | 342 | 445 | 0 | 10 | 330 | 2 | 0.2379994 | 0 | 342 | 445 | 0 | 10 | 250 | 2 | 0.3141593 | 342 | 445 | 0 | 0 | 0 | 0 | 0 | 0 | 1
203 | 0 | 2 | HRI-W5 | Oh, Han, Choi (2006) | SI | C | R | 27.6 | 0 | 0 | 828 | III | 200 | 200 | 1500 | 200 | 2250 | 2250 | C | 300000 | 13 | 0 | 0 | 4 | 0 | 0 | 0 | 0 | CH | 500 | Ribbed | 0.1769764 | 0 | 449 | 617 | 449 | 449 | 617 | 617 | 0 | R | 2 | Ribbed | 10 | 20 | 100 | 0 | 0 | 0 | 0.7853982 |  | 342 | 445 | 0 | 10 | 330 | 2 | 0.2379994 | 0 | 342 | 445 | 0 | 10 | 250 | 2 | 0.3141593 | 342 | 445 | 0 | 0 | 0 | 0 | 0 | 0 | 1
204 | 0 | 3 | HRI-W7 | Oh, Han, Choi (2006) | SI | C | B | 27.6 | 0 | 0 | 669.852 | III | 240 | 240 | 1500 | 125 | 2250 | 2250 | C | 185100 | 10 | 10 | 10 | 8 | 0 | 1 | 0 | 1 | CH | 500 | Ribbed | 0.3394482 | 0 | 342 | 445 | 342 | 342 | 445 | 445 | 0 | R | 2 | Ribbed | 10 | 13 | 150 | 0 | 0 | 0 | 0.4363323 |  | 342 | 445 | 0 | 10 | 330 | 2 | 0.3807991 | 0 | 342 | 445 | 0 | 10 | 400 | 2 | 0.3141593 | 342 | 445 | 0 | 0 | 0 | 0 | 0 | 0 | 1
205 | 0 | 4 | HRI-W8 | Oh, Han, Choi (2006) | SI | C | F | 27.6 | 0 | 0 | 3312 | III | 800 | 200 | 1500 | 200 | 2250 | 2250 | C | 380000 | 13 | 0 | 13 | 12 | 0 | 4 | 0 | 0 | CH | 500 | Ribbed | 0.4191546 | 0 | 342 | 445 | 342 | 342 | 445 | 445 | 0 | R | 2 | Ribbed | 10 | 10 | 200 | 0 | 0 | 0 | 0.09817477 |  | 342 | 445 | 0 | 10 | 330 | 2 | 0.2379994 | 0 | 342 | 445 | 0 | 10 | 250 | 2 | 0.3141593 | 342 | 445 | 0 | 0 | 0 | 0 | 0 | 0 | 1
206 | 0 | 1 | DP1 | Palermo, Vecchio (2002) | SI | C | F | 21.7 | 0 | 0 | 1200 | II | 3045 | 95 | 3075 | 75 | 2020 | 2020 | C | 505650 | 7 | 0 | 7 | 28 | 15 | 12 | 15 | 0 | 0 | 0 | Ribbed | 0.2131052 | 0 | 605 | 652 | 0 | 605 | 0 | 652 | 0 | R | 2 | Ribbed | 7 | 14 | 140 | 0 | 0 | 0 | 0.01805513 |  | 605 | 652 | 0 | 7 | 130 | 2 | 0.7894258 | 351 | 605 | 652 | 0 | 7 | 140 | 2 | 0.7330383 | 605 | 652 | 0 | 0 | 0 | 0 | 0 | 0 | 8
207 | 0 | 2 | DP2 | Palermo, Vecchio (2002) | SI | C | F | 18.8 | 0 | 0 | 1200 | 0 | 3045 | 100 | 3075 | 75 | 2020 | 2020 | C | 520125 | 7 | 0 | 7 | 28 | 15 | 12 | 15 | 0 | 0 | 0 | Ribbed | 0.2071745 | 0 | 605 | 652 | 0 | 605 | 0 | 652 | 0 | R | 2 | Ribbed | 7 | 14 | 140 | 0 | 0 | 0 | 0.01805513 |  | 605 | 652 | 0 | 7 | 130 | 2 | 0.7894258 | 352 | 605 | 652 | 0 | 7 | 140 | 2 | 0.7330383 | 605 | 652 | 0 | 0 | 0 | 0 | 0 | 0 | 8
208 | 0 | 1 | W1 | Paterson&Mitchell 2003 | SI | C | R | 25.9 | 0 | 0 | 669.852 | 0 | 300 | 75 | 1200 | 300 | 3250 | 3250 | C | 360000 | 25.2 | 0 | 0 | 2 | 0 | 0 | 0 | 0 | STRAIGHT | 0 | Ribbed | 0.2770885 | 900 | 423 | 637 | 0 | 0 | 0 | 0 | 0 | R | 2 | Ribbed | 11.3 | 9 | 350 | 0 | 0 | 0 | 0.1910238 |  | 320 | 459 | 0 | 16 | 350 | 1 | 0.1914876 | 900 | 453 | 709 | 0 | 11.3 | 250 | 2 | 0.2674333 | 320 | 459 | 0 | 0 | 0 | 0 | 0 | 0 | 6
209 | 0 | 2 | W2 | Paterson&Mitchell 2003 | SI | C | R | 33.4 | 0 | 0 | 1159.2 | 0 | 300 | 75 | 1200 | 300 | 3750 | 3750 | C | 360000 | 25.2 | 0 | 0 | 2 | 0 | 0 | 0 | 0 | STRAIGHT | 0 | Ribbed | 0.2770885 | 550 | 423 | 637 | 0 | 0 | 0 | 0 | 0 | R | 2 | Ribbed | 11.3 | 9 | 350 | 0 | 0 | 0 | 0.1910238 |  | 320 | 459 | 0 | 16 | 350 | 1 | 0.1914876 | 550 | 453 | 709 | 0 | 11.3 | 250 | 2 | 0.2674333 | 320 | 459 | 0 | 0 | 0 | 0 | 0 | 0 | 6
210 | 0 | 3 | wall 1 | Paulay,Priestley,Sygne 1982 | SI | C | R | 27.2 | 0 | 0 | 828 | 0 | 100 | 220 | 3000 | 100 | 1700 | 1700 | C | 300000 | 12 | 0 | 0 | 4 | 73 | 0 | 0 | 0 | STRAIGHT | 435 | Ribbed | 0.1507964 | 0 | 310 | 0 | 0 | 0 | 0 | 0 | 0 | R | 2 | Ribbed | 6 | 14 | 50 | 0 | 0 | 0 | 1.130973 |  | 380 | 0 | 0 | 12 | 140 | 1 | 0.8078381 | 0 | 310 | 0 | 0 | 16 | 120 | 2 | 3.351032 | 0 | 0 | 0 | 0 | 0 | 0 | 0 | 0 | 8
211 | 0 | 4 | wall 2 | Paulay,Priestley,Sygne 1982 | SI | C | R | 28 | 0 | 0 | 510.876 | 0 | 100 | 220 | 3000 | 100 | 1700 | 1700 | C | 300000 | 12 | 0 | 0 | 4 | 73 | 0 | 0 | 0 | STRAIGHT | 435 | Ribbed | 0.1507964 | 0 | 310 | 0 | 0 | 0 | 0 | 0 | 0 | R | 2 | Ribbed | 6 | 13 | 50 | 0 | 0 | 0 | 1.130973 |  | 380 | 0 | 0 | 12 | 175 | 1 | 0.6462705 | 0 | 310 | 0 | 0 | 16 | 135 | 2 | 2.978695 | 0 | 0 | 0 | 12 | 2 | 0.07539822 | 310 | 0 | 8
212 | 0 | 1 | LSW1 | Salonikios (1999) | SI | C | R | 24 | 0 | 0 | 0 | 0 | 100 | 24 | 1200 | 100 | 1320 | 1320 | C | 120000 | 8 | 8 | 0 | 8 | 0 | 0 | 0 | 2 | CH | 0 | Ribbed | 0.3351032 | 0 | 585 | 678 | 585 | 0 | 678 | 678 | 0 | R | 2 | Ribbed | 4.2 | 33 | 27 | 0 | 0 | 0 | 1.026254 |  | 575 | 658 | 0 | 4.271659 | 165 | 2 | 0.1737117 | 0 | 575 | 658 | 0 | 4.2 | 100 | 2 | 0.2770885 | 575 | 658 | 0 | 0 | 0 | 0 | 0 | 0 | 8
213 | 0 | 2 | LSW2 | Salonikios (1999) | SI | C | R | 24 | 0 | 0 | 0 | 0 | 100 | 24 | 1200 | 100 | 1320 | 1320 | C | 120000 | 8 | 8 | 0 | 6 | 0 | 0 | 0 | 1 | CH | 0 | Ribbed | 0.2513274 | 0 | 585 | 678 | 585 | 0 | 678 | 678 | 0 | R | 2 | Ribbed | 4.2 | 33 | 27 | 0 | 0 | 0 | 1.026254 |  | 575 | 658 | 0 | 4.2 | 165 | 2 | 0.1679324 | 0 | 575 | 658 | 0 | 4.2 | 100 | 2 | 0.2770885 | 575 | 658 | 0 | 0 | 0 | 0 | 0 | 0 | 8
214 | 0 | 3 | LSW3 | Salonikios (1999) | SI | C | R | 24 | 0 | 0 | 201.6 | III | 100 | 24 | 1200 | 100 | 1320 | 1320 | C | 120000 | 8 | 8 | 0 | 6 | 0 | 0 | 0 | 1 | CH | 0 | Ribbed | 0.2513274 | 0 | 585 | 678 | 585 | 0 | 678 | 678 | 0 | R | 2 | Ribbed | 4.2 | 33 | 27 | 0 | 0 | 0 | 1.026254 |  | 575 | 658 | 0 | 4.2 | 165 | 2 | 0.1679324 | 0 | 575 | 658 | 0 | 4.2 | 100 | 2 | 0.2770885 | 575 | 658 | 0 | 0 | 0 | 0 | 0 | 0 | 8
215 | 0 | 4 | LSW4 | Salonikios (1999) | SI | C | R | 24 | 0 | 0 | 0 | 0 | 100 | 24 | 1200 | 100 | 1320 | 1320 | C | 120000 | 8 | 8 | 0 | 6 | 0 | 0 | 0 | 1 | CH | 0 | Ribbed | 0.2513274 | 0 | 585 | 678 | 585 | 0 | 678 | 678 | 0 | R | 2 | Ribbed | 4.2 | 55 | 27 | 0 | 0 | 0 | 1.026254 |  | 575 | 658 | 0 | 4.2 | 165 | 2 | 0.1679324 | 0 | 575 | 658 | 0 | 4.2 | 100 | 2 | 0.2770885 | 575 | 658 | 0 | 8 | 6 | 0.2513274 | 585 | 0 | 2
216 | 0 | 5 | LSW5 | Salonikios (1999) | SI | C | R | 24 | 0 | 0 | 0 | 0 | 100 | 24 | 1200 | 100 | 1320 | 1320 | C | 120000 | 8 | 8 | 0 | 6 | 0 | 0 | 0 | 1 | CH | 0 | Ribbed | 0.2513274 | 0 | 585 | 678 | 585 | 0 | 678 | 678 | 0 | R | 2 | Ribbed | 4.2 | 55 | 27 | 0 | 0 | 0 | 1.026254 |  | 575 | 658 | 0 | 4.2 | 165 | 2 | 0.1679324 | 0 | 575 | 658 | 0 | 4.2 | 100 | 2 | 0.2770885 | 575 | 658 | 0 | 8 | 6 | 0.2513274 | 585 | 0 | 8
217 | 0 | 6 | MSW1 | Salonikios (1999) | SI | C | R | 26.1 | 0 | 0 | 0 | 0 | 100 | 24 | 1200 | 100 | 1920 | 1920 | C | 120000 | 8 | 8 | 0 | 8 | 0 | 0 | 0 | 1 | CH | 0 | Ribbed | 0.3351032 | 0 | 585 | 678 | 585 | 0 | 678 | 678 | 0 | R | 2 | Ribbed | 4.2 | 48 | 42 | 0 | 0 | 0 | 0.6597345 |  | 575 | 658 | 0 | 4.271659 | 165 | 2 | 0.1737117 | 0 | 575 | 658 | 0 | 4.2 | 100 | 2 | 0.2770885 | 575 | 658 | 0 | 0 | 0 | 0 | 0 | 0 | 1
218 | 0 | 7 | MSW2 | Salonikios (1999) | SI | C | R | 26.2 | 0 | 0 | 0 | 0 | 100 | 24 | 1200 | 100 | 1920 | 1920 | C | 120000 | 8 | 8 | 0 | 6 | 0 | 0 | 0 | 1 | CH | 0 | Ribbed | 0.2513274 | 0 | 585 | 678 | 585 | 0 | 678 | 678 | 0 | R | 2 | Ribbed | 4.2 | 48 | 42 | 0 | 0 | 0 | 0.6597345 |  | 575 | 658 | 0 | 4.2 | 165 | 2 | 0.1679324 | 0 | 575 | 658 | 0 | 4.2 | 100 | 2 | 0.2770885 | 575 | 658 | 0 | 0 | 0 | 0 | 0 | 0 | 1
219 | 0 | 8 | MSW3 | Salonikios (1999) | SI | C | R | 24.6 | 0 | 0 | 206.64 | III | 100 | 24 | 1200 | 100 | 1920 | 1920 | C | 120000 | 8 | 8 | 0 | 6 | 0 | 0 | 0 | 1 | CH | 0 | Ribbed | 0.2513274 | 0 | 585 | 678 | 585 | 0 | 678 | 678 | 0 | R | 2 | Ribbed | 4.2 | 48 | 42 | 0 | 0 | 0 | 0.6597345 |  | 575 | 658 | 0 | 4.2 | 165 | 2 | 0.1679324 | 0 | 575 | 658 | 0 | 4.2 | 100 | 2 | 0.2770885 | 575 | 658 | 0 | 0 | 0 | 0 | 0 | 0 | 1
220 | 0 | 9 | MSW4 | Salonikios (1999) | SI | C | R | 24.6 | 0 | 0 | 0 | 0 | 100 | 24 | 1200 | 100 | 1920 | 1920 | C | 120000 | 8 | 8 | 0 | 6 | 0 | 0 | 0 | 1 | CH | 0 | Ribbed | 0.2513274 | 0 | 585 | 678 | 585 | 0 | 678 | 678 | 0 | R | 2 | Ribbed | 4.2 | 80 | 27 | 0 | 0 | 0 | 1.026254 |  | 575 | 658 | 0 | 4.2 | 165 | 2 | 0.1679324 | 0 | 575 | 658 | 0 | 4.2 | 100 | 2 | 0.2770885 | 575 | 658 | 0 | 8 | 6 | 0.2513274 | 585 | 0 | 1
221 | 0 | 10 | MSW5 | Salonikios (1999) | SI | C | R | 22 | 0 | 0 | 0 | 0 | 100 | 24 | 1200 | 100 | 1920 | 1920 | C | 120000 | 8 | 8 | 0 | 6 | 0 | 0 | 0 | 2 | CH | 0 | Ribbed | 0.2513274 | 0 | 585 | 678 | 585 | 0 | 678 | 678 | 0 | R | 2 | Ribbed | 4.2 | 80 | 27 | 0 | 0 | 0 | 1.026254 |  | 575 | 658 | 0 | 4.2 | 165 | 2 | 0.1679324 | 0 | 575 | 658 | 0 | 4.2 | 100 | 2 | 0.2770885 | 575 | 658 | 0 | 8 | 6 | 0.2513274 | 585 | 0 | 1
222 | 0 | 11 | MSW6 | Salonikios (1999) | SI | C | R | 27.5 | 0 | 0 | 0 | 0 | 100 | 24 | 1200 | 100 | 1920 | 1920 | C | 120000 | 8 | 8 | 0 | 8 | 0 | 0 | 0 | 0 | CH | 0 | Ribbed | 0.3351032 | 0 | 585 | 678 | 585 | 0 | 678 | 678 | 0 | R | 2 | Ribbed | 4.2 | 80 | 27 | 0 | 0 | 0 | 1.026254 |  | 575 | 658 | 0 | 4.271659 | 165 | 2 | 0.1737117 | 0 | 575 | 658 | 0 | 4.2 | 100 | 2 | 0.2770885 | 575 | 658 | 0 | 0 | 0 | 0 | 0 | 0 | 1
223 | 0 | 1 | WC150 | Shaingchin, Lukkunaprasit, Wood (2006) | SI | C | B | 27.3 | 0 | 0 | 367.8675 | II | 250 | 250 | 1500 | 130 | 2250 | 2250 | C | 192500 | 16 | 16 | 16 | 8 | 40 | 1 | 38 | 1 | STRAIGHT | 450 | Ribbed | 0.835582 | 0 | 574.9 | 646.8 | 574.9 | 574.9 | 646.8 | 646.8 | 0 | R | 2 | Ribbed | 10 | 25 | 150 | 10 | 4 | 150 | 0.418879 | 0.418879 | 451.3 | 715.5 | 0 | 10 | 150 | 2 | 0.8055366 | 0 | 451.3 | 715.5 | 0 | 10 | 150 | 2 | 0.8055366 | 451.3 | 715.5 | 0 | 0 | 0 | 0 | 0 | 0 | 2
224 | 0 | 2 | WD150 | Shaingchin, Lukkunaprasit, Wood (2006) | SI | C | B | 40.3 | 0 | 0 | 543.0425 | II | 250 | 250 | 1500 | 130 | 2250 | 2250 | C | 192500 | 16 | 16 | 16 | 8 | 40 | 1 | 38 | 1 | STRAIGHT | 450 | Ribbed | 0.835582 | 0 | 574.9 | 646.8 | 574.9 | 574.9 | 646.8 | 646.8 | 0 | R | 2 | Ribbed | 10 | 25 | 150 | 10 | 4 | 150 | 0.418879 | 0.418879 | 451.3 | 715.5 | 0 | 10 | 150 | 2 | 0.8055366 | 0 | 451.3 | 715.5 | 0 | 10 | 150 | 2 | 0.8055366 | 451.3 | 715.5 | 0 | 0 | 0 | 0 | 0 | 0 | 1
225 | 0 | 3 | WD170 | Shaingchin, Lukkunaprasit, Wood (2006) | SI | C | B | 32.9 | 0 | 0 | 443.3275 | II | 250 | 250 | 1500 | 130 | 2250 | 2250 | C | 192500 | 16 | 16 | 16 | 8 | 40 | 1 | 38 | 1 | STRAIGHT | 450 | Ribbed | 0.835582 | 0 | 595.7 | 664 | 595.7 | 595.7 | 664 | 664 | 0 | R | 2 | Ribbed | 10 | 25 | 150 | 10 | 4 | 150 | 0.418879 | 0.418879 | 505.9 | 682.7 | 0 | 10 | 170 | 2 | 0.7107676 | 0 | 505.9 | 682.7 | 0 | 10 | 170 | 2 | 0.7107676 | 505.9 | 682.7 | 0 | 0 | 0 | 0 | 0 | 0 | 1
226 | 0 | 4 | WD200 | Shaingchin, Lukkunaprasit, Wood (2006) | SI | C | B | 33.7 | 0 | 0 | 454.1075 | II | 250 | 250 | 1500 | 130 | 2250 | 2250 | C | 192500 | 16 | 16 | 16 | 8 | 40 | 1 | 38 | 1 | STRAIGHT | 450 | Ribbed | 0.835582 | 0 | 574.9 | 646.8 | 574.9 | 574.9 | 646.8 | 646.8 | 0 | R | 2 | Ribbed | 10 | 25 | 150 | 10 | 4 | 150 | 0.418879 | 0.418879 | 451.3 | 717.5 | 0 | 10 | 200 | 2 | 0.6041524 | 0 | 451.3 | 717.5 | 0 | 10 | 200 | 2 | 0.6041524 | 451.3 | 717.5 | 0 | 0 | 0 | 0 | 0 | 0 | 1
227 | 0 | 1 | W1 | Sittipunt and Wood (2000) | SI | C | B | 36.6 | 0 | 0 | 0 | 0 | 250 | 250 | 1500 | 250 | 2150 | 2150 | C | 312500 | 15.09967 | 12 | 16 | 8 | 0 | 1 | 0 | 1 | STRAIGHT | 600 | Ribbed | 0.4443469 | 0 | 473 | 0 | 425 | 473 | 0 | 0 | 0 | UJ | 2 | Ribbed | 6 | 22 | 100 | 0 | 0 | 0 | 0.2261947 |  | 444 | 0 | 0 | 10 | 200 | 1 | 0.1570796 | 0 | 450 | 0 | 0 | 6 | 150 | 2 | 0.1507964 | 444 | 0 | 0 | 0 | 0 | 0 | 0 | 0 | 2
228 | 0 | 2 | W2 | Sittipunt and Wood (2000) | SI | C | B | 35.8 | 0 | 0 | 0 | 0 | 250 | 250 | 1500 | 250 | 2150 | 2150 | C | 312500 | 15.09967 | 12 | 16 | 8 | 0 | 1 | 0 | 1 | STRAIGHT | 600 | Ribbed | 0.4443469 | 0 | 473 | 0 | 425 | 473 | 0 | 0 | 0 | UJ | 2 | Ribbed | 6 | 22 | 100 | 0 | 0 | 0 | 0.2261947 |  | 444 | 0 | 0 | 10 | 200 | 1 | 0.1570796 | 0 | 450 | 0 | 0 | 6 | 150 | 2 | 0.1507964 | 444 | 0 | 0 | 0 | 0 | 0 | 0 | 0 | 2
229 | 0 | 3 | W3 | Sittipunt and Wood (2000) | SI | C | B | 37.8 | 0 | 0 | 0 | 0 | 250 | 250 | 1500 | 250 | 2150 | 2150 | C | 312500 | 15.09967 | 12 | 16 | 8 | 0 | 1 | 0 | 1 | STRAIGHT | 600 | Ribbed | 0.4443469 | 0 | 473 | 0 | 425 | 473 | 0 | 0 | 0 | UJ | 2 | Ribbed | 6 | 22 | 100 | 0 | 0 | 0 | 0.2261947 |  | 444 | 0 | 0 | 10 | 200 | 1 | 0.1570796 | 0 | 450 | 0 | 0 | 6 | 150 | 2 | 0.1507964 | 444 | 0 | 0 | 0 | 0 | 0 | 0 | 0 | 2
230 | 0 | 4 | W4 | Sittipunt and Wood (2000) | SI | C | B | 36.3 | 0 | 0 | 0 | 0 | 250 | 250 | 1500 | 250 | 2150 | 2150 | C | 312500 | 15.09967 | 12 | 16 | 8 | 0 | 1 | 0 | 1 | STRAIGHT | 600 | Ribbed | 0.4443469 | 0 | 473 | 0 | 425 | 473 | 0 | 0 | 0 | UJ | 2 | Ribbed | 6 | 22 | 100 | 0 | 0 | 0 | 0.2261947 |  | 444 | 0 | 0 | 10 | 200 | 1 | 0.1570796 | 0 | 450 | 0 | 0 | 6 | 150 | 2 | 0.1507964 | 444 | 0 | 0 | 0 | 0 | 0 | 0 | 0 | 2
231 | 0 | 1 | W1 | Su,Wong(2006) | SI | C | R | 50.2 | 0 | 0 | 401 | III | 80 | 68 | 400 | 80 | 1640 | 1640 | C | 32000 | 8 | 0 | 0 | 2 | 12.35 | 0 | 12.35 | 0 | 0 | 0 | Ribbed | 0.3141593 | 0 | 412 | 540 | 0 | 0 | 0 | 0 | 0 | R | 2 | Ribbed | 3.3 | 16 | 60 | 0 | 0 | 0 | 0.3563744 |  | 262 | 336 | 0 | 6 | 53 | 2 | 1.333695 | 0 | 412 | 540 | 0 | 3.3 | 60 | 2 | 0.3563744 | 262 | 336 | 0 | 0 | 0 | 0 | 0 | 0 | 1
232 | 0 | 2 | W2 | Su,Wong(2006) | SI | C | R | 41.8 | 0 | 0 | 668 | III | 80 | 68 | 400 | 80 | 1640 | 1640 | C | 32000 | 8 | 0 | 0 | 2 | 12.35 | 0 | 12.35 | 0 | 0 | 0 | Ribbed | 0.3141593 | 0 | 412 | 540 | 0 | 0 | 0 | 0 | 0 | R | 2 | Ribbed | 3.3 | 16 | 60 | 0 | 0 | 0 | 0.3563744 |  | 262 | 336 | 0 | 6 | 53 | 2 | 1.333695 | 0 | 412 | 540 | 0 | 3.3 | 60 | 2 | 0.3563744 | 262 | 336 | 0 | 0 | 0 | 0 | 0 | 0 | 4
233 | 0 | 3 | W3 | Su,Wong(2006) | SI | C | R | 42.9 | 0 | 0 | 668 | III | 80 | 68 | 400 | 80 | 1640 | 1640 | C | 32000 | 8 | 0 | 0 | 2 | 12.35 | 0 | 12.35 | 0 | 0 | 0 | Ribbed | 0.3141593 | 0 | 412 | 540 | 0 | 0 | 0 | 0 | 0 | R | 2 | Ribbed | 3.3 | 16 | 60 | 0 | 0 | 0 | 0.3563744 |  | 262 | 336 | 0 | 6 | 53 | 2 | 1.333695 | 0 | 412 | 540 | 0 | 3.3 | 60 | 2 | 0.3563744 | 262 | 336 | 0 | 0 | 0 | 0 | 0 | 0 | 4
234 | 0 | 1 | Sugano_2-1 | Sugano, 1973 (from Lu et al., 2010, NEES Database) | SI | M | B | 20.6 | 0 | 0 | 0 | 0 | 360 | 360 | 3960 | 120 | 1800 | 1800 | C | 518400 | 19.1 | 0 | 0 | 8 | 0 | 0 | 0 | 0 | 0 | 0 | Ribbed | 0.4421622 | 0 | 396.9 | 0 | 0 | 0 | 0 | 0 | 0 | 0 | 2 | Ribbed | 13 | 0 | 100 | 0 | 0 | 0 | 0.7374016 |  | 284.2 | 0 | 0 | 9 | 150 | 2 | 0.7068583 | 0 | 571.34 | 0 | 0 | 9 | 150 | 2 | 0.7068583 | 571.34 | 0 | 0 | 0 | 0 | 0 | 0 | 0 | 2
235 | 0 | 2 | Sugano_2-2 | Sugano, 1973 (from Lu et al., 2010, NEES Database) | SI | M | B | 20.8 | 0 | 0 | 0 | 0 | 360 | 360 | 3960 | 120 | 1800 | 1800 | C | 518400 | 19.1 | 0 | 0 | 8 | 0 | 0 | 0 | 0 | 0 | 0 | Ribbed | 0.4421622 | 0 | 396.9 | 0 | 0 | 0 | 0 | 0 | 0 | 0 | 2 | Ribbed | 13 | 0 | 100 | 0 | 0 | 0 | 0.7374016 |  | 284.2 | 0 | 0 | 9 | 150 | 2 | 0.7068583 | 0 | 571.34 | 0 | 0 | 9 | 150 | 2 | 0.7068583 | 571.34 | 0 | 0 | 0 | 0 | 0 | 0 | 0 | 2
236 | 0 | 3 | Sugano_2-3 | Sugano, 1973 (from Lu et al., 2010, NEES Database) | SI | M | B | 21.3 | 0 | 0 | 0 | 0 | 360 | 360 | 3960 | 120 | 1800 | 1800 | C | 518400 | 19.1 | 0 | 0 | 8 | 0 | 0 | 0 | 0 | 0 | 0 | Ribbed | 0.4421622 | 0 | 396.9 | 0 | 0 | 0 | 0 | 0 | 0 | 0 | 2 | Ribbed | 13 | 0 | 100 | 0 | 0 | 0 | 0.7374016 |  | 284.2 | 0 | 0 | 9 | 150 | 2 | 0.7068583 | 0 | 571.34 | 0 | 0 | 9 | 150 | 2 | 0.7068583 | 571.34 | 0 | 0 | 0 | 0 | 0 | 0 | 0 | 2
237 | 0 | 4 | Sugano_2-4 | Sugano, 1973 (from Lu et al., 2010, NEES Database) | SI | M | B | 19.6 | 0 | 0 | 0 | 0 | 360 | 360 | 3960 | 120 | 1800 | 1800 | C | 518400 | 19.1 | 0 | 0 | 8 | 0 | 0 | 0 | 0 | 0 | 0 | Ribbed | 0.4421622 | 0 | 396.9 | 0 | 0 | 0 | 0 | 0 | 0 | 0 | 2 | Ribbed | 13 | 0 | 100 | 0 | 0 | 0 | 0.7374016 |  | 284.2 | 0 | 0 | 9 | 150 | 1 | 0.3534292 | 0 | 571.34 | 0 | 0 | 9 | 150 | 2 | 0.7068583 | 571.34 | 0 | 0 | 0 | 0 | 0 | 0 | 0 | 2
238 | 0 | 5 | Sugano_2-5 | Sugano, 1973 (from Lu et al., 2010, NEES Database) | SI | M | B | 20.8 | 0 | 0 | 0 | 0 | 360 | 360 | 3960 | 120 | 1800 | 1800 | C | 518400 | 19.1 | 0 | 0 | 8 | 0 | 0 | 0 | 0 | 0 | 0 | Ribbed | 0.4421622 | 0 | 396.9 | 0 | 0 | 0 | 0 | 0 | 0 | 0 | 2 | Ribbed | 13 | 0 | 100 | 0 | 0 | 0 | 0.7374016 |  | 284.2 | 0 | 0 | 6.35 | 150 | 2 | 0.3518802 | 0 | 571.34 | 0 | 0 | 6.35 | 150 | 2 | 0.3518802 | 571.34 | 0 | 0 | 0 | 0 | 0 | 0 | 0 | 2
239 | 0 | 6 | Sugano_2-6 | Sugano, 1973 (from Lu et al., 2010, NEES Database) | SI | M | B | 20.5 | 0 | 0 | 0 | 0 | 360 | 360 | 3960 | 120 | 1800 | 1800 | C | 518400 | 19.1 | 0 | 0 | 8 | 0 | 0 | 0 | 0 | 0 | 0 | Ribbed | 0.4421622 | 0 | 396.9 | 0 | 0 | 0 | 0 | 0 | 0 | 0 | 2 | Ribbed | 13 | 0 | 100 | 0 | 0 | 0 | 0.7374016 |  | 284.2 | 0 | 0 | 9 | 150 | 2 | 0.7068583 | 0 | 284.2 | 0 | 0 | 9 | 150 | 2 | 0.7068583 | 284.2 | 0 | 0 | 0 | 0 | 0 | 0 | 0 | 2
240 | 0 | 7 | Sugano_2-7 | Sugano, 1973 (from Lu et al., 2010, NEES Database) | SI | M | B | 19.6 | 0 | 0 | 0 | 0 | 360 | 360 | 3960 | 120 | 1800 | 1800 | C | 518400 | 19.1 | 0 | 0 | 8 | 0 | 0 | 0 | 0 | 0 | 0 | Ribbed | 0.4421622 | 0 | 396.9 | 0 | 0 | 0 | 0 | 0 | 0 | 0 | 2 | Ribbed | 13 | 0 | 100 | 0 | 0 | 0 | 0.7374016 |  | 284.2 | 0 | 0 | 9 | 150 | 2 | 0.7068583 | 0 | 284.2 | 0 | 0 | 9 | 150 | 2 | 0.7068583 | 284.2 | 0 | 0 | 0 | 0 | 0 | 0 | 0 | 2
241 | 0 | 8 | Sugano_2-8 | Sugano, 1973 (from Lu et al., 2010, NEES Database) | SI | M | B | 20.9 | 0 | 0 | 0 | 0 | 360 | 360 | 3960 | 120 | 1800 | 1800 | C | 518400 | 19.1 | 0 | 0 | 8 | 0 | 0 | 0 | 0 | 0 | 0 | Ribbed | 0.4421622 | 0 | 396.9 | 0 | 0 | 0 | 0 | 0 | 0 | 0 | 2 | Ribbed | 13 | 0 | 100 | 0 | 0 | 0 | 0.7374016 |  | 284.2 | 0 | 0 | 9.35 | 150 | 2 | 0.7629052 | 0 | 396.9 | 0 | 0 | 9.35 | 150 | 2 | 0.7629052 | 396.9 | 0 | 0 | 0 | 0 | 0 | 0 | 0 | 2
242 | 0 | 1 | 93SWH-4 | Takehara et al. 1997 | SI | C | B | 85.8 | 0 | 0 | 0 | 0 | 150 | 150 | 850 | 28 | 990 | 990 | C | 37900 | 12.7 | 0 | 0 | 4 | 0 | 0 | 0 | 0 | 0 | 0 | Ribbed | 1.336959 | 0 | 814 | 0 | 0 | 0 | 0 | 0 | 0 | R | 2 | Ribbed | 4 | 25 | 40 | 0 | 0 | 0 | 0.418879 |  | 423.5 | 0 | 0 | 4 | 40 | 1 | 1.121997 | 0 | 423.5 | 0 | 0 | 4 | 40 | 2 | 2.243995 | 423.5 | 0 | 0 | 0 | 0 | 0 | 0 | 0 | 4
243 | 0 | 2 | 96SWH-6 | Takehara et al. 1997 | SI | C | B | 61.2 | 0 | 0 | 73.575 | 0 | 150 | 150 | 850 | 26 | 990 | 990 | C | 36800 | 12.7 | 0 | 0 | 4 | 0 | 0 | 0 | 0 | 0 | 0 | Ribbed | 1.376922 | 0 | 388 | 0 | 0 | 0 | 0 | 0 | 0 | R | 2 | Ribbed | 4 | 25 | 40 | 0 | 0 | 0 | 0.418879 |  | 423.5 | 0 | 0 | 4 | 40 | 1 | 1.208305 | 0 | 494.6 | 0 | 0 | 4 | 40 | 2 | 2.41661 | 423.5 | 0 | 0 | 0 | 0 | 0 | 0 | 0 | 4
244 | 0 | 1 | Tanabe_1-1 | Tanabe (from Lu et al., 2010, NEES Database) | SI | M | B | 63.4 | 0 | 0 | 0 | 0 | 40 | 60 | 420 | 10 | 330 | 330 | C | 5400 | 6 | 0 | 0 | 6 | 0 | 0 | 0 | 0 | 0 | 0 | Ribbed | 3.141593 | 0 | 315.56 | 0 | 0 | 0 | 0 | 0 | 0 | 0 | 2 | Ribbed | 1 | 0 | 25 | 0 | 0 | 0 | 0.1570796 |  | 294 | 0 | 0 | 0 | 0 | 0 |  | 0 | 0 | 0 | 0 | 0 | 0 | 2 |  | 0 | 0 | 0 | 0 | 0 | 0 | 0 | 0 | 2
245 | 0 | 2 | Tanabe_1-2 | Tanabe (from Lu et al., 2010, NEES Database) | SI | M | B | 63.4 | 0 | 0 | 0 | 0 | 40 | 60 | 420 | 20 | 330 | 330 | C | 8400 | 6 | 0 | 0 | 6 | 0 | 0 | 0 | 0 | 0 | 0 | Ribbed | 2.019595 | 0 | 315.56 | 0 | 0 | 0 | 0 | 0 | 0 | 0 | 2 | Ribbed | 1 | 0 | 25 | 0 | 0 | 0 | 0.1570796 |  | 294 | 0 | 0 | 0 | 0 | 0 |  | 0 | 0 | 0 | 0 | 0 | 0 | 2 |  | 0 | 0 | 0 | 0 | 0 | 0 | 0 | 0 | 2
246 | 0 | 3 | Tanabe_1-3 | Tanabe (from Lu et al., 2010, NEES Database) | SI | M | B | 63.4 | 0 | 0 | 0 | 0 | 40 | 60 | 420 | 40 | 330 | 330 | C | 14400 | 6 | 0 | 0 | 6 | 0 | 0 | 0 | 0 | 0 | 0 | Ribbed | 1.178097 | 0 | 315.56 | 0 | 0 | 0 | 0 | 0 | 0 | 0 | 2 | Ribbed | 1 | 0 | 25 | 0 | 0 | 0 | 0.1570796 |  | 294 | 0 | 0 | 0 | 0 | 0 |  | 0 | 0 | 0 | 0 | 0 | 0 | 2 |  | 0 | 0 | 0 | 0 | 0 | 0 | 0 | 0 | 2
247 | 0 | 4 | Tanabe_2-1 | Tanabe (from Lu et al., 2010, NEES Database) | SI | M | B | 32 | 0 | 0 | 0 | 0 | 60 | 60 | 570 | 20 | 480 | 480 | C | 12600 | 6 | 0 | 0 | 6 | 0 | 0 | 0 | 0 | 0 | 0 | Ribbed | 1.346397 | 0 | 367.5 | 0 | 0 | 0 | 0 | 0 | 0 | 0 | 2 | Ribbed | 1.5 | 0 | 25 | 0 | 0 | 0 | 0.2356194 |  | 294 | 0 | 0 | 0 | 0 | 0 |  | 0 | 0 | 0 | 0 | 0 | 0 | 2 |  | 0 | 0 | 0 | 0 | 0 | 0 | 0 | 0 | 2
248 | 0 | 5 | Tanabe_2-2 | Tanabe (from Lu et al., 2010, NEES Database) | SI | M | B | 32.1 | 0 | 0 | 0 | 0 | 60 | 60 | 570 | 30 | 480 | 480 | C | 17100 | 6 | 0 | 0 | 6 | 0 | 0 | 0 | 0 | 0 | 0 | Ribbed | 0.9920819 | 0 | 367.5 | 0 | 0 | 0 | 0 | 0 | 0 | 0 | 2 | Ribbed | 1.5 | 0 | 25 | 0 | 0 | 0 | 0.2356194 |  | 294 | 0 | 0 | 0 | 0 | 0 |  | 0 | 0 | 0 | 0 | 0 | 0 | 2 |  | 0 | 0 | 0 | 0 | 0 | 0 | 0 | 0 | 2
249 | 0 | 6 | Tanabe_2-3 | Tanabe (from Lu et al., 2010, NEES Database) | SI | M | B | 33.3 | 0 | 0 | 0 | 0 | 60 | 60 | 570 | 40 | 480 | 480 | C | 21600 | 6 | 0 | 0 | 6 | 0 | 0 | 0 | 0 | 0 | 0 | Ribbed | 0.7853982 | 0 | 367.5 | 0 | 0 | 0 | 0 | 0 | 0 | 0 | 2 | Ribbed | 1.5 | 0 | 25 | 0 | 0 | 0 | 0.2356194 |  | 294 | 0 | 0 | 0 | 0 | 0 |  | 0 | 0 | 0 | 0 | 0 | 0 | 2 |  | 0 | 0 | 0 | 0 | 0 | 0 | 0 | 0 | 2
250 | 0 | 7 | Tanabe_2-4 | Tanabe (from Lu et al., 2010, NEES Database) | SI | M | B | 31.9 | 0 | 0 | 0 | 0 | 60 | 60 | 570 | 10 | 480 | 480 | C | 8100 | 6 | 0 | 0 | 6 | 0 | 0 | 0 | 0 | 0 | 0 | Ribbed | 2.094395 | 0 | 367.5 | 0 | 0 | 0 | 0 | 0 | 0 | 0 | 2 | Ribbed | 1.5 | 0 | 25 | 0 | 0 | 0 | 0.2356194 |  | 294 | 0 | 0 | 2.65 | 15 | 1 | 3.676972 | 0 | 284.2 | 0 | 0 | 2.65 | 15 | 2 | 7.353945 | 284.2 | 0 | 0 | 0 | 0 | 0 | 0 | 0 | 2
251 | 0 | 8 | Tanabe_2-5 | Tanabe (from Lu et al., 2010, NEES Database) | SI | M | B | 34.3 | 0 | 0 | 0 | 0 | 60 | 60 | 570 | 20 | 480 | 480 | C | 12600 | 6 | 0 | 0 | 6 | 0 | 0 | 0 | 0 | 0 | 0 | Ribbed | 1.346397 | 0 | 367.5 | 0 | 0 | 0 | 0 | 0 | 0 | 0 | 2 | Ribbed | 1.5 | 0 | 25 | 0 | 0 | 0 | 0.2356194 |  | 294 | 0 | 0 | 2.65 | 15 | 1 | 1.838486 | 0 | 284.2 | 0 | 0 | 2.65 | 15 | 2 | 3.676972 | 284.2 | 0 | 0 | 0 | 0 | 0 | 0 | 0 | 2
252 | 0 | 9 | Tanabe_2-6 | Tanabe (from Lu et al., 2010, NEES Database) | SI | M | B | 30.1 | 0 | 0 | 0 | 0 | 60 | 60 | 570 | 20 | 480 | 480 | C | 12600 | 6 | 0 | 0 | 6 | 0 | 0 | 0 | 0 | 0 | 0 | Ribbed | 1.346397 | 0 | 367.5 | 0 | 0 | 0 | 0 | 0 | 0 | 0 | 2 | Ribbed | 1.5 | 0 | 25 | 0 | 0 | 0 | 0.2356194 |  | 294 | 0 | 0 | 2.65 | 15 | 1 | 1.838486 | 0 | 284.2 | 0 | 0 | 2.65 | 15 | 2 | 3.676972 | 284.2 | 0 | 0 | 0 | 0 | 0 | 0 | 0 | 2
253 | 0 | 10 | Tanabe_2-7 | Tanabe (from Lu et al., 2010, NEES Database) | SI | M | B | 34.9 | 0 | 0 | 0 | 0 | 60 | 60 | 570 | 20 | 480 | 480 | C | 12600 | 6 | 0 | 0 | 6 | 0 | 0 | 0 | 0 | 0 | 0 | Ribbed | 1.346397 | 0 | 367.5 | 0 | 0 | 0 | 0 | 0 | 0 | 0 | 2 | Ribbed | 1.5 | 0 | 25 | 0 | 0 | 0 | 0.2356194 |  | 294 | 0 | 0 | 2.65 | 15 | 1 | 1.838486 | 0 | 284.2 | 0 | 0 | 2.65 | 15 | 2 | 3.676972 | 284.2 | 0 | 0 | 0 | 0 | 0 | 0 | 0 | 2
254 | 0 | 11 | Tanabe_2-8 | Tanabe (from Lu et al., 2010, NEES Database) | SI | M | B | 35.6 | 0 | 0 | 0 | 0 | 60 | 60 | 570 | 30 | 480 | 480 | C | 17100 | 6 | 0 | 0 | 6 | 0 | 0 | 0 | 0 | 0 | 0 | Ribbed | 0.9920819 | 0 | 367.5 | 0 | 0 | 0 | 0 | 0 | 0 | 0 | 2 | Ribbed | 1.5 | 0 | 25 | 0 | 0 | 0 | 0.2356194 |  | 294 | 0 | 0 | 2.65 | 15 | 1 | 1.225657 | 0 | 284.2 | 0 | 0 | 2.65 | 15 | 2 | 2.451315 | 284.2 | 0 | 0 | 0 | 0 | 0 | 0 | 0 | 2
255 | 0 | 12 | Tanabe_2-9 | Tanabe (from Lu et al., 2010, NEES Database) | SI | M | B | 34.3 | 0 | 0 | 0 | 0 | 60 | 60 | 570 | 30 | 480 | 480 | C | 17100 | 6 | 0 | 0 | 6 | 0 | 0 | 0 | 0 | 0 | 0 | Ribbed | 0.9920819 | 0 | 367.5 | 0 | 0 | 0 | 0 | 0 | 0 | 0 | 2 | Ribbed | 1.5 | 0 | 25 | 0 | 0 | 0 | 0.2356194 |  | 294 | 0 | 0 | 2.65 | 15 | 1 | 1.225657 | 0 | 284.2 | 0 | 0 | 2.65 | 15 | 2 | 2.451315 | 284.2 | 0 | 0 | 0 | 0 | 0 | 0 | 0 | 2
256 | 0 | 13 | Tanabe_2-10 | Tanabe (from Lu et al., 2010, NEES Database) | SI | M | B | 33.8 | 0 | 0 | 0 | 0 | 60 | 60 | 570 | 30 | 480 | 480 | C | 17100 | 6 | 0 | 0 | 6 | 0 | 0 | 0 | 0 | 0 | 0 | Ribbed | 0.9920819 | 0 | 367.5 | 0 | 0 | 0 | 0 | 0 | 0 | 0 | 2 | Ribbed | 1.5 | 0 | 25 | 0 | 0 | 0 | 0.2356194 |  | 294 | 0 | 0 | 2.65 | 15 | 1 | 1.225657 | 0 | 284.2 | 0 | 0 | 2.65 | 15 | 2 | 2.451315 | 284.2 | 0 | 0 | 0 | 0 | 0 | 0 | 0 | 2
257 | 0 | 14 | Tanabe_2-11 | Tanabe (from Lu et al., 2010, NEES Database) | SI | M | B | 32.8 | 0 | 0 | 0 | 0 | 60 | 60 | 570 | 40 | 480 | 480 | C | 21600 | 6 | 0 | 0 | 6 | 0 | 0 | 0 | 0 | 0 | 0 | Ribbed | 0.7853982 | 0 | 367.5 | 0 | 0 | 0 | 0 | 0 | 0 | 0 | 2 | Ribbed | 1.5 | 0 | 25 | 0 | 0 | 0 | 0.2356194 |  | 294 | 0 | 0 | 2.65 | 15 | 1 | 0.9192431 | 0 | 284.2 | 0 | 0 | 2.65 | 15 | 2 | 1.838486 | 284.2 | 0 | 0 | 0 | 0 | 0 | 0 | 0 | 2
258 | 0 | 15 | Tanabe_2-12 | Tanabe (from Lu et al., 2010, NEES Database) | SI | M | B | 35.3 | 0 | 0 | 0 | 0 | 60 | 60 | 570 | 40 | 480 | 480 | C | 21600 | 6 | 0 | 0 | 6 | 0 | 0 | 0 | 0 | 0 | 0 | Ribbed | 0.7853982 | 0 | 367.5 | 0 | 0 | 0 | 0 | 0 | 0 | 0 | 2 | Ribbed | 1.5 | 0 | 25 | 0 | 0 | 0 | 0.2356194 |  | 294 | 0 | 0 | 2.65 | 15 | 1 | 0.9192431 | 0 | 284.2 | 0 | 0 | 2.65 | 15 | 2 | 1.838486 | 284.2 | 0 | 0 | 0 | 0 | 0 | 0 | 0 | 2
259 | 0 | 16 | Tanabe_2-13 | Tanabe (from Lu et al., 2010, NEES Database) | SI | M | B | 35.8 | 0 | 0 | 0 | 0 | 60 | 60 | 570 | 40 | 480 | 480 | C | 21600 | 6 | 0 | 0 | 6 | 0 | 0 | 0 | 0 | 0 | 0 | Ribbed | 0.7853982 | 0 | 367.5 | 0 | 0 | 0 | 0 | 0 | 0 | 0 | 2 | Ribbed | 1.5 | 0 | 25 | 0 | 0 | 0 | 0.2356194 |  | 294 | 0 | 0 | 2.65 | 15 | 1 | 0.9192431 | 0 | 284.2 | 0 | 0 | 2.65 | 15 | 2 | 1.838486 | 284.2 | 0 | 0 | 0 | 0 | 0 | 0 | 0 | 2
260 | 0 | 17 | Tanabe_3-1 | Tanabe (from Lu et al., 2010, NEES Database) | SI | M | B | 45.8 | 0 | 0 | 0 | 0 | 60 | 60 | 570 | 10 | 480 | 480 | C | 8100 | 6 | 0 | 0 | 6 | 0 | 0 | 0 | 0 | 0 | 0 | Ribbed | 2.094395 | 0 | 292.53 | 0 | 0 | 0 | 0 | 0 | 0 | 0 | 2 | Ribbed | 1.5 | 0 | 25 | 0 | 0 | 0 | 0.2356194 |  | 294 | 0 | 0 | 2.65 | 30 | 1 | 1.838486 | 0 | 294 | 0 | 0 | 2.625 | 30 | 2 | 3.607923 | 294 | 0 | 0 | 0 | 0 | 0 | 0 | 0 | 2
261 | 0 | 18 | Tanabe_3-2 | Tanabe (from Lu et al., 2010, NEES Database) | SI | M | B | 43.4 | 0 | 0 | 0 | 0 | 60 | 60 | 570 | 10 | 480 | 480 | C | 8100 | 6 | 0 | 0 | 6 | 0 | 0 | 0 | 0 | 0 | 0 | Ribbed | 2.094395 | 0 | 292.53 | 0 | 0 | 0 | 0 | 0 | 0 | 0 | 2 | Ribbed | 1.5 | 0 | 25 | 0 | 0 | 0 | 0.2356194 |  | 294 | 0 | 0 | 2.65 | 30 | 1 | 1.838486 | 0 | 294 | 0 | 0 | 2.625 | 30 | 2 | 3.607923 | 294 | 0 | 0 | 0 | 0 | 0 | 0 | 0 | 2
262 | 0 | 19 | Tanabe_3-3 | Tanabe (from Lu et al., 2010, NEES Database) | SI | M | B | 42.9 | 0 | 0 | 0 | 0 | 60 | 60 | 570 | 20 | 480 | 480 | C | 12600 | 6 | 0 | 0 | 6 | 0 | 0 | 0 | 0 | 0 | 0 | Ribbed | 1.346397 | 0 | 292.53 | 0 | 0 | 0 | 0 | 0 | 0 | 0 | 2 | Ribbed | 1.5 | 0 | 25 | 0 | 0 | 0 | 0.2356194 |  | 294 | 0 | 0 | 2.65 | 30 | 2 | 1.838486 | 0 | 294 | 0 | 0 | 2.625 | 30 | 2 | 1.803961 | 294 | 0 | 0 | 0 | 0 | 0 | 0 | 0 | 2
263 | 0 | 20 | Tanabe_3-4 | Tanabe (from Lu et al., 2010, NEES Database) | SI | M | B | 48.7 | 0 | 0 | 0 | 0 | 60 | 60 | 570 | 20 | 480 | 480 | C | 12600 | 6 | 0 | 0 | 6 | 0 | 0 | 0 | 0 | 0 | 0 | Ribbed | 1.346397 | 0 | 292.53 | 0 | 0 | 0 | 0 | 0 | 0 | 0 | 2 | Ribbed | 1.5 | 0 | 25 | 0 | 0 | 0 | 0.2356194 |  | 294 | 0 | 0 | 2.65 | 30 | 2 | 1.838486 | 0 | 362 | 0 | 0 | 2.625 | 30 | 2 | 1.803961 | 294 | 0 | 0 | 0 | 0 | 0 | 0 | 0 | 2
264 | 0 | 21 | Tanabe_3-5 | Tanabe (from Lu et al., 2010, NEES Database) | SI | M | B | 40 | 0 | 0 | 0 | 0 | 60 | 60 | 570 | 30 | 480 | 480 | C | 17100 | 6 | 0 | 0 | 6 | 0 | 0 | 0 | 0 | 0 | 0 | Ribbed | 0.9920819 | 0 | 292.53 | 0 | 0 | 0 | 0 | 0 | 0 | 0 | 2 | Ribbed | 1.5 | 0 | 25 | 0 | 0 | 0 | 0.2356194 |  | 294 | 0 | 0 | 2.65 | 30 | 2 | 1.225657 | 0 | 294 | 0 | 0 | 2.625 | 30 | 2 | 1.202641 | 294 | 0 | 0 | 0 | 0 | 0 | 0 | 0 | 2
265 | 0 | 22 | Tanabe_3-6 | Tanabe (from Lu et al., 2010, NEES Database) | SI | M | B | 46.1 | 0 | 0 | 0 | 0 | 60 | 60 | 570 | 30 | 480 | 480 | C | 17100 | 6 | 0 | 0 | 6 | 0 | 0 | 0 | 0 | 0 | 0 | Ribbed | 0.9920819 | 0 | 292.53 | 0 | 0 | 0 | 0 | 0 | 0 | 0 | 2 | Ribbed | 1.5 | 0 | 25 | 0 | 0 | 0 | 0.2356194 |  | 294 | 0 | 0 | 2.65 | 30 | 2 | 1.225657 | 0 | 294 | 0 | 0 | 2.625 | 30 | 2 | 1.202641 | 294 | 0 | 0 | 0 | 0 | 0 | 0 | 0 | 2
266 | 0 | 23 | Tanabe_3-7 | Tanabe (from Lu et al., 2010, NEES Database) | SI | M | B | 45.3 | 0 | 0 | 0 | 0 | 60 | 60 | 570 | 40 | 480 | 480 | C | 21600 | 6 | 0 | 0 | 6 | 0 | 0 | 0 | 0 | 0 | 0 | Ribbed | 0.7853982 | 0 | 292.53 | 0 | 0 | 0 | 0 | 0 | 0 | 0 | 2 | Ribbed | 1.5 | 0 | 25 | 0 | 0 | 0 | 0.2356194 |  | 294 | 0 | 0 | 2.65 | 30 | 2 | 0.9192431 | 0 | 294 | 0 | 0 | 2.625 | 30 | 2 | 0.9019807 | 294 | 0 | 0 | 0 | 0 | 0 | 0 | 0 | 2
267 | 0 | 24 | Tanabe_3-8 | Tanabe (from Lu et al., 2010, NEES Database) | SI | M | B | 42.5 | 0 | 0 | 0 | 0 | 60 | 60 | 570 | 40 | 480 | 480 | C | 21600 | 6 | 0 | 0 | 6 | 0 | 0 | 0 | 0 | 0 | 0 | Ribbed | 0.7853982 | 0 | 292.53 | 0 | 0 | 0 | 0 | 0 | 0 | 0 | 2 | Ribbed | 1.5 | 0 | 25 | 0 | 0 | 0 | 0.2356194 |  | 294 | 0 | 0 | 2.65 | 30 | 2 | 0.9192431 | 0 | 294 | 0 | 0 | 2.625 | 30 | 2 | 0.9019807 | 294 | 0 | 0 | 0 | 0 | 0 | 0 | 0 | 2
268 | 0 | 25 | Tanabe_4-1 | Tanabe (from Lu et al., 2010, NEES Database) | SI | M | B | 46.3 | 0 | 0 | 0 | 0 | 60 | 60 | 570 | 10 | 480 | 480 | C | 8100 | 6 | 0 | 0 | 6 | 0 | 0 | 0 | 0 | 0 | 0 | Ribbed | 2.094395 | 0 | 292.53 | 0 | 0 | 0 | 0 | 0 | 0 | 0 | 2 | Ribbed | 1.5 | 0 | 25 | 0 | 0 | 0 | 0.2356194 |  | 294 | 0 | 0 | 2.65 | 30 | 2 | 3.676972 | 0 | 294 | 0 | 0 | 2.625 | 30 | 2 | 3.607923 | 294 | 0 | 0 | 0 | 0 | 0 | 0 | 0 | 2
269 | 0 | 26 | Tanabe_4-2 | Tanabe (from Lu et al., 2010, NEES Database) | SI | M | B | 46.8 | 0 | 0 | 0 | 0 | 60 | 60 | 570 | 10 | 480 | 480 | C | 8100 | 6 | 0 | 0 | 6 | 0 | 0 | 0 | 0 | 0 | 0 | Ribbed | 2.094395 | 0 | 292.53 | 0 | 0 | 0 | 0 | 0 | 0 | 0 | 2 | Ribbed | 1.5 | 0 | 25 | 0 | 0 | 0 | 0.2356194 |  | 294 | 0 | 0 | 2.65 | 30 | 2 | 3.676972 | 0 | 294 | 0 | 0 | 2.625 | 30 | 2 | 3.607923 | 294 | 0 | 0 | 0 | 0 | 0 | 0 | 0 | 2
270 | 0 | 27 | Tanabe_4-3 | Tanabe (from Lu et al., 2010, NEES Database) | SI | M | B | 45.6 | 0 | 0 | 0 | 0 | 60 | 60 | 570 | 10 | 480 | 480 | C | 8100 | 6 | 0 | 0 | 6 | 0 | 0 | 0 | 0 | 0 | 0 | Ribbed | 2.094395 | 0 | 292.53 | 0 | 0 | 0 | 0 | 0 | 0 | 0 | 2 | Ribbed | 1.5 | 0 | 25 | 0 | 0 | 0 | 0.2356194 |  | 294 | 0 | 0 | 2.65 | 30 | 2 | 3.676972 | 0 | 294 | 0 | 0 | 2.625 | 30 | 2 | 3.607923 | 294 | 0 | 0 | 0 | 0 | 0 | 0 | 0 | 2
271 | 0 | 28 | Tanabe_4-4 | Tanabe (from Lu et al., 2010, NEES Database) | SI | M | B | 43.7 | 0 | 0 | 0 | 0 | 60 | 60 | 570 | 20 | 480 | 480 | C | 12600 | 6 | 0 | 0 | 6 | 0 | 0 | 0 | 0 | 0 | 0 | Ribbed | 1.346397 | 0 | 292.53 | 0 | 0 | 0 | 0 | 0 | 0 | 0 | 2 | Ribbed | 1.5 | 0 | 25 | 0 | 0 | 0 | 0.2356194 |  | 323.4 | 0 | 0 | 2.65 | 30 | 3 | 2.757729 | 0 | 323.4 | 0 | 0 | 2.65 | 30 | 2 | 1.838486 | 323.4 | 0 | 0 | 0 | 0 | 0 | 0 | 0 | 2
272 | 0 | 29 | Tanabe_4-5 | Tanabe (from Lu et al., 2010, NEES Database) | SI | M | B | 43.9 | 0 | 0 | 0 | 0 | 60 | 60 | 570 | 20 | 480 | 480 | C | 12600 | 6 | 0 | 0 | 6 | 0 | 0 | 0 | 0 | 0 | 0 | Ribbed | 1.346397 | 0 | 292.53 | 0 | 0 | 0 | 0 | 0 | 0 | 0 | 2 | Ribbed | 1.5 | 0 | 25 | 0 | 0 | 0 | 0.2356194 |  | 323.4 | 0 | 0 | 2.65 | 30 | 3 | 2.757729 | 0 | 323.4 | 0 | 0 | 2.65 | 30 | 2 | 1.838486 | 323.4 | 0 | 0 | 0 | 0 | 0 | 0 | 0 | 2
273 | 0 | 30 | Tanabe_4-6 | Tanabe (from Lu et al., 2010, NEES Database) | SI | M | B | 45.1 | 0 | 0 | 0 | 0 | 60 | 60 | 570 | 20 | 480 | 480 | C | 12600 | 6 | 0 | 0 | 6 | 0 | 0 | 0 | 0 | 0 | 0 | Ribbed | 1.346397 | 0 | 292.53 | 0 | 0 | 0 | 0 | 0 | 0 | 0 | 2 | Ribbed | 1.5 | 0 | 25 | 0 | 0 | 0 | 0.2356194 |  | 323.4 | 0 | 0 | 2.65 | 30 | 3 | 2.757729 | 0 | 323.4 | 0 | 0 | 2.65 | 30 | 2 | 1.838486 | 323.4 | 0 | 0 | 0 | 0 | 0 | 0 | 0 | 2
274 | 0 | 31 | Tanabe_4-7 | Tanabe (from Lu et al., 2010, NEES Database) | SI | M | B | 45.4 | 0 | 0 | 0 | 0 | 60 | 60 | 570 | 30 | 480 | 480 | C | 17100 | 6 | 0 | 0 | 6 | 0 | 0 | 0 | 0 | 0 | 0 | Ribbed | 0.9920819 | 0 | 292.53 | 0 | 0 | 0 | 0 | 0 | 0 | 0 | 2 | Ribbed | 1.5 | 0 | 25 | 0 | 0 | 0 | 0.2356194 |  | 323.4 | 0 | 0 | 2.65 | 30 | 3 | 1.838486 | 0 | 323.4 | 0 | 0 | 2.65 | 30 | 2 | 1.225657 | 323.4 | 0 | 0 | 0 | 0 | 0 | 0 | 0 | 2
275 | 0 | 32 | Tanabe_4-8 | Tanabe (from Lu et al., 2010, NEES Database) | SI | M | B | 43.1 | 0 | 0 | 0 | 0 | 60 | 60 | 570 | 30 | 480 | 480 | C | 17100 | 6 | 0 | 0 | 6 | 0 | 0 | 0 | 0 | 0 | 0 | Ribbed | 0.9920819 | 0 | 292.53 | 0 | 0 | 0 | 0 | 0 | 0 | 0 | 2 | Ribbed | 1.5 | 0 | 25 | 0 | 0 | 0 | 0.2356194 |  | 323.4 | 0 | 0 | 2.65 | 30 | 3 | 1.838486 | 0 | 323.4 | 0 | 0 | 2.65 | 30 | 2 | 1.225657 | 323.4 | 0 | 0 | 0 | 0 | 0 | 0 | 0 | 2
276 | 0 | 33 | Tanabe_4-9 | Tanabe (from Lu et al., 2010, NEES Database) | SI | M | B | 44.4 | 0 | 0 | 0 | 0 | 60 | 60 | 570 | 30 | 480 | 480 | C | 17100 | 6 | 0 | 0 | 6 | 0 | 0 | 0 | 0 | 0 | 0 | Ribbed | 0.9920819 | 0 | 292.53 | 0 | 0 | 0 | 0 | 0 | 0 | 0 | 2 | Ribbed | 1.5 | 0 | 25 | 0 | 0 | 0 | 0.2356194 |  | 323.4 | 0 | 0 | 2.65 | 30 | 3 | 1.838486 | 0 | 323.4 | 0 | 0 | 2.65 | 30 | 2 | 1.225657 | 323.4 | 0 | 0 | 0 | 0 | 0 | 0 | 0 | 2
277 | 0 | 34 | Tanabe_4-10 | Tanabe (from Lu et al., 2010, NEES Database) | SI | M | B | 43.8 | 0 | 0 | 0 | 0 | 60 | 60 | 570 | 40 | 480 | 480 | C | 21600 | 6 | 0 | 0 | 6 | 0 | 0 | 0 | 0 | 0 | 0 | Ribbed | 0.7853982 | 0 | 292.53 | 0 | 0 | 0 | 0 | 0 | 0 | 0 | 2 | Ribbed | 1.5 | 0 | 25 | 0 | 0 | 0 | 0.2356194 |  | 323.4 | 0 | 0 | 2.65 | 30 | 3 | 1.378865 | 0 | 323.4 | 0 | 0 | 2.65 | 30 | 2 | 0.9192431 | 323.4 | 0 | 0 | 0 | 0 | 0 | 0 | 0 | 2
278 | 0 | 35 | Tanabe_4-11 | Tanabe (from Lu et al., 2010, NEES Database) | SI | M | B | 43.7 | 0 | 0 | 0 | 0 | 60 | 60 | 570 | 40 | 480 | 480 | C | 21600 | 6 | 0 | 0 | 6 | 0 | 0 | 0 | 0 | 0 | 0 | Ribbed | 0.7853982 | 0 | 292.53 | 0 | 0 | 0 | 0 | 0 | 0 | 0 | 2 | Ribbed | 1.5 | 0 | 25 | 0 | 0 | 0 | 0.2356194 |  | 323.4 | 0 | 0 | 2.65 | 30 | 3 | 1.378865 | 0 | 323.4 | 0 | 0 | 2.65 | 30 | 2 | 0.9192431 | 323.4 | 0 | 0 | 0 | 0 | 0 | 0 | 0 | 2
279 | 0 | 36 | Tanabe_4-12 | Tanabe (from Lu et al., 2010, NEES Database) | SI | M | B | 40.8 | 0 | 0 | 0 | 0 | 60 | 60 | 570 | 40 | 480 | 480 | C | 21600 | 6 | 0 | 0 | 6 | 0 | 0 | 0 | 0 | 0 | 0 | Ribbed | 0.7853982 | 0 | 292.53 | 0 | 0 | 0 | 0 | 0 | 0 | 0 | 2 | Ribbed | 1.5 | 0 | 25 | 0 | 0 | 0 | 0.2356194 |  | 323.4 | 0 | 0 | 2.65 | 30 | 3 | 1.378865 | 0 | 323.4 | 0 | 0 | 2.65 | 30 | 2 | 0.9192431 | 323.4 | 0 | 0 | 0 | 0 | 0 | 0 | 0 | 2
280 | 0 | 1 | SHW1 | Tasnimi (1998) | SI | C | R | 21.6 | 0 | 0 | 0 | 0 | 50 | 60 | 500 | 50 | 1500 | 1125 | C | 25000 | 6 | 0 | 0 | 1 | 20 | 0 | 20 | 0 | H90 | 290 | Ribbed | 0.1130973 | 0 | 276 | 475 | 0 | 0 | 0 | 0 | 0 | R | 2 | Ribbed | 3 | 15 | 100 | 0 | 0 | 0 | 0.2827433 |  | 216 | 317 | 0 | 3 | 100 | 2 | 0.2827433 | 0 | 216 | 317 | 0 | 3 | 100 | 2 | 0.2827433 | 216 | 317 | 0 | 0 | 0 | 0 | 0 | 0 | 1
281 | 0 | 2 | SHW2 | Tasnimi (1998) | SI | C | R | 21.6 | 0 | 0 | 0 | 0 | 50 | 60 | 500 | 50 | 1500 | 1125 | C | 25000 | 6 | 0 | 0 | 1 | 20 | 0 | 20 | 0 | H91 | 290 | Ribbed | 0.1130973 | 0 | 276 | 475 | 0 | 0 | 0 | 0 | 0 | R | 2 | Ribbed | 3 | 15 | 100 | 0 | 0 | 0 | 0.2827433 |  | 216 | 317 | 0 | 3 | 100 | 2 | 0.2827433 | 0 | 216 | 317 | 0 | 3 | 100 | 2 | 0.2827433 | 216 | 317 | 0 | 0 | 0 | 0 | 0 | 0 | 1
282 | 0 | 3 | SHW3 | Tasnimi (1998) | SI | C | R | 22.45 | 0 | 0 | 0 | 0 | 50 | 60 | 500 | 50 | 1500 | 1125 | C | 25000 | 6 | 0 | 0 | 1 | 20 | 0 | 20 | 0 | H92 | 290 | Ribbed | 0.1130973 | 0 | 276 | 475 | 0 | 0 | 0 | 0 | 0 | R | 2 | Ribbed | 3 | 15 | 100 | 0 | 0 | 0 | 0.2827433 |  | 216 | 317 | 0 | 3 | 100 | 2 | 0.2827433 | 0 | 216 | 317 | 0 | 3 | 100 | 2 | 0.2827433 | 216 | 317 | 0 | 0 | 0 | 0 | 0 | 0 | 1
283 | 0 | 4 | SHW4 | Tasnimi (1998) | SI | C | R | 23.45 | 0 | 0 | 0 | 0 | 50 | 60 | 500 | 50 | 1500 | 1125 | C | 25000 | 6 | 0 | 0 | 1 | 20 | 0 | 20 | 0 | H93 | 290 | Ribbed | 0.1130973 | 0 | 276 | 475 | 0 | 0 | 0 | 0 | 0 | R | 2 | Ribbed | 3 | 15 | 100 | 0 | 0 | 0 | 0.2827433 |  | 216 | 317 | 0 | 3 | 100 | 2 | 0.2827433 | 0 | 216 | 317 | 0 | 3 | 100 | 2 | 0.2827433 | 216 | 317 | 0 | 0 | 0 | 0 | 0 | 0 | 1
284 | 0 | 1 | M35X | Tatsuya (1996) | SI | C | R | 60 | 0 | 0 | 1765.8 | III | 200 | 200 | 1700 | 80 | 2750 | 2750 | C | 340000 | 10 | 10 | 10 | 12 | 0 | 2 | 0 | 2 | STRAIGHT | 913 | Ribbed | 0.2771994 | 0 | 900 | 1036.45 | 900 | 900 | 1036.45 | 1036.45 | 800 | RJ | 4 | Ribbed | 6 | 22 | 60 | 0 | 0 | 0 | 0.9424778 |  | 800 | 1017.4 | 800 | 6 | 100 | 2 | 0.7068583 | 0 | 800 | 1017.4 | 800 | 6 | 100 | 2 | 0.7068583 | 880 | 1017.4 | 800 | 0 | 0 | 0 | 0 | 0 | 2
285 | 0 | 2 | M30H | Tatsuya (1996) | SI | C | R | 60 | 0 | 0 | 1471.5 | III | 200 | 200 | 1700 | 80 | 2750 | 2750 | C | 340000 | 10 | 10 | 10 | 12 | 0 | 2 | 0 | 2 | STRAIGHT | 913 | Ribbed | 0.2771994 | 0 | 900 | 1036.45 | 900 | 900 | 1036.45 | 1036.45 | 800 | RJ | 4 | Ribbed | 6 | 46 | 60 | 0 | 0 | 0 | 0.9424778 |  | 800 | 1017.4 | 800 | 6 | 100 | 2 | 0.7068583 | 0 | 800 | 1017.4 | 800 | 6 | 100 | 2 | 0.7068583 | 800 | 1017.4 | 800 | 0 | 0 | 0 | 0 | 0 | 2
286 | 0 | 3 | M35H | Tatsuya (1996) | SI | C | R | 60 | 0 | 0 | 1922.76 | III | 200 | 200 | 1700 | 80 | 2750 | 2750 | C | 340000 | 10 | 10 | 10 | 12 | 0 | 2 | 0 | 2 | STRAIGHT | 913 | Ribbed | 0.2771994 | 0 | 900 | 1036.45 | 900 | 900 | 1036.45 | 1036.45 | 800 | RJ | 4 | Ribbed | 6 | 46 | 60 | 0 | 0 | 0 | 0.9424778 |  | 800 | 1017.4 | 800 | 6 | 100 | 2 | 0.7068583 | 0 | 800 | 1017.4 | 800 | 6 | 100 | 2 | 0.7068583 | 800 | 1017.4 | 800 | 0 | 0 | 0 | 0 | 0 | 2
287 | 0 | 4 | MW35H | Tatsuya (1996) | SI | C | R | 60 | 0 | 0 | 1667.7 | III | 200 | 200 | 1700 | 80 | 2750 | 2750 | C | 340000 | 10 | 10 | 10 | 12 | 0 | 2 | 0 | 2 | STRAIGHT | 913 | Ribbed | 0.2771994 | 0 | 900 | 1036.45 | 900 | 900 | 1036.45 | 1036.45 | 800 | RJ | 4 | Ribbed | 6 | 46 | 60 | 0 | 0 | 0 | 0.9424778 |  | 800 | 1017.4 | 800 | 6 | 100 | 2 | 0.7068583 | 0 | 800 | 1017.4 | 800 | 6 | 100 | 2 | 0.7068583 | 800 | 1017.4 | 800 | 0 | 0 | 0 | 0 | 0 | 2
288 | 0 | 5 | P35H | Tatsuya (1996) | SI | C | R | 60 | 0 | 0 | 1863.9 | III | 200 | 200 | 1700 | 80 | 2750 | 2750 | C | 340000 | 10 | 10 | 10 | 12 | 0 | 2 | 0 | 2 | STRAIGHT | 913 | Ribbed | 0.2771994 | 0 | 900 | 1036.45 | 900 | 900 | 1036.45 | 1036.45 | 800 | RJ | 4 | Ribbed | 6 | 46 | 60 | 0 | 0 | 0 | 0.9424778 |  | 800 | 1017.4 | 800 | 6 | 100 | 2 | 0.7068583 | 0 | 800 | 1017.4 | 800 | 6 | 100 | 2 | 0.7068583 | 800 | 1017.4 | 800 | 0 | 0 | 0 | 0 | 0 | 2
289 | 0 | 1 | RW2 | Taylor,Thomsen&Wallace 1996 | SI | C | R | 27.6 | 0 | 0 | 343.4544 | IV | 102 | 152.4 | 1220 | 102 | 3660 | 3660 | C | 124440 | 9.5 | 9.35 | 0 | 8 | 19 | 0 | 19 | 2 | H90 | 406.4 | Ribbed | 0.4521183 | 0 | 414 | 590 | 414 | 0 | 590 | 0 | 60 | R | 2 | Ribbed | 4.8 | 29 | 127 | 0 | 0 | 0 | 0.279382 |  | 414 | 590 | 0 | 6.4 | 182.88 | 2 | 0.3449161 | 0 | 414 | 600 | 60 | 6.4 | 140 | 2 | 0.4505589 | 414 | 600 | 60 | 0 | 0 | 0 | 0 | 0 | 9
290 | 0 | 2 | TW2 ( R ) | Taylor,Thomsen&Wallace 1996 | SI | C | O | 27.6 | 0 | 0 | 658.081152 | IV | 102 | 101.6 | 1220 | 102 | 3660 | 3660 | C | 114076.8 | 9.5 | 9.35 | 0 | 28 | 19 | 0 | 19 | 2 | H90 | 406.4 | Ribbed | 1.7359 | 0 | 414 | 590 | 414 | 0 | 590 | 0 | 60 | R | 2 | Ribbed | 4.75 | 96 | 38.1 | 0 | 0 | 0 | 0.9119729 |  | 414 | 590 | 0 | 6.4 | 140 | 2 | 0.4505589 | 0 | 414 | 600 | 60 | 6.4 | 140 | 2 | 0.4505589 | 414 | 600 | 60 | 0 | 0 | 0 | 0 | 0 | 1
291 | 0 | 1 | RW1 | Thomsen (1995) | SI | C | R | 31.6 | 0 | 0 | 392.90808 | IV | 102 | 191 | 1219 | 102 | 3658 | 3658 | C | 124338 | 9.53 | 0 | 0 | 8 | 19 | 0 | 19 | 0 | H90 | 406.4 | Ribbed | 0.4589462 | 0 | 414 | 590 | 414 | 0 | 590 | 0 | 60 | R | 2 | Ribbed | 4.75 | 16 | 76.2 | 0 | 0 | 0 | 0.4559865 |  | 414 | 590 | 60 | 6.4 | 191 | 2 | 0.3302526 | 0 | 414 | 600 | 60 | 6.35 | 191 | 2 | 0.3251126 | 414 | 600 | 60 | 0 | 0 | 0 | 0 | 0 | 1
292 | 0 | 2 | RW2 | Thomsen (1995) | SI | C | R | 34 | 0 | 0 | 295.92444 | IV | 102 | 191 | 1219 | 102 | 3658 | 3658 | C | 124338 | 9.53 | 9.53 | 0 | 8 | 19 | 0 | 19 | 2 | H90 | 406.4 | Ribbed | 0.4589462 | 0 | 414 | 590 | 414 | 0 | 590 | 0 | 60 | R | 2 | Ribbed | 4.75 | 16 | 50.8 | 0 | 0 | 0 | 0.6839797 |  | 414 | 590 | 60 | 6.4 | 191 | 2 | 0.3302526 | 0 | 414 | 600 | 60 | 6.35 | 191 | 2 | 0.3251126 | 414 | 600 | 60 | 0 | 0 | 0 | 0 | 0 | 1
293 | 0 | 3 | TW1 | Thomsen (1995) | SI | C | O | 43.6 | 0 | 0 | 655.2761088 | IV | 1219.2 | 101.6 | 1219.2 | 101.6 | 3658 | 3658 | C | 227096.32 | 9.53 | 9.53 | 0 | 8 | 19 | 0 | 19 | 2 | H90 | 406.4 | Ribbed | 0.2512786 | 0 | 414 | 590 | 414 | 0 | 590 | 0 | 60 | R | 2 | Ribbed | 4.75 | 16 | 76.2 | 0 | 0 | 0 | 0.03814847 |  | 414 | 590 | 60 | 6.4 | 140 | 2 | 0.4523328 | 0 | 414 | 600 | 60 | 6.35 | 190.5 | 2 | 0.3272492 | 414 | 600 | 60 | 0 | 0 | 0 | 0 | 0 | 2
294 | 0 | 4 | TW2 | Thomsen (1995) | SI | C | O | 41.7 | 0 | 0 | 655.2761088 | IV | 1219.2 | 101.6 | 1219.2 | 101.6 | 3658 | 3658 | C | 227096.32 | 9.53 | 9.53 | 0 | 8 | 19 | 0 | 19 | 2 | H90 | 406.4 | Ribbed | 0.2512786 | 0 | 414 | 590 | 414 | 0 | 590 | 0 | 60 | R | 2 | Ribbed | 4.75 | 16 | 101.6 | 0 | 0 | 0 | 0.02861136 |  | 414 | 590 | 60 | 6.4 | 140 | 2 | 0.4523328 | 0 | 414 | 600 | 60 | 6.35 | 140 | 2 | 0.4452927 | 414 | 600 | 60 | 0 | 0 | 0 | 0 | 0 | 1
295 | 0 | 1 | No.1 | Tokunaga, Nakachi (2012) | SI | C | R | 63.2 | 0 | 0 | 489 | III | 90 | 196 | 430 | 90 | 725 | 1050 | C | 38700 | 10 | 10 | 0 | 2 | 0 | 0 | 5 | 2 | H90 | 250 | Ribbed | 0.4058905 | 0 | 393 | 568 | 393 | 0 | 568 | 0 | 0 | 0 | 2 | Ribbed | 6 | 0 | 50 | 0 | 0 | 0 | 1.256637 |  | 372 | 524 | 0 | 10 | 60 | 2 | 2.908882 | 0 | 393 | 568 | 0 | 6 | 54.17 | 2 | 1.159901 | 372 | 524 | 0 | 0 | 0 | 0 | 0 | 0 | 5
296 | 0 | 2 | No.2 | Tokunaga, Nakachi (2012) | SI | C | R | 32 | 0 | 0 | 495 | III | 90 | 196 | 430 | 90 | 725 | 1050 | C | 38700 | 10 | 10 | 0 | 2 | 0 | 0 | 5 | 2 | H90 | 250 | Ribbed | 0.4058905 | 0 | 393 | 568 | 393 | 0 | 568 | 0 | 0 | 0 | 2 | Ribbed | 6 | 0 | 50 | 0 | 0 | 0 | 1.256637 |  | 372 | 524 | 0 | 10 | 60 | 2 | 2.908882 | 0 | 393 | 568 | 0 | 6 | 54.17 | 2 | 1.159901 | 372 | 524 | 0 | 0 | 0 | 0 | 0 | 0 | 5
297 | 0 | 3 | No.3 | Tokunaga, Nakachi (2012) | SI | C | R | 61.3 | 0 | 0 | 474 | III | 90 | 0 | 430 | 90 | 725 | 1050 | C | 38700 | 10 | 0 | 0 | 0 | 0 | 0 | 5 | 0 | H90 | 250 | Ribbed | 0 | 0 | 393 | 0 | 0 | 0 | 0 | 0 | 0 | 0 | 2 | Ribbed | 6 | 0 | 50 | 0 | 0 | 0 | 1.256637 |  | 372 | 524 | 0 | 10 | 60 | 2 | 2.908882 | 0 | 393 | 568 | 0 | 6 | 54.17 | 2 | 1.159901 | 372 | 524 | 0 | 0 | 0 | 0 | 0 | 0 | 5
298 | 0 | 4 | No.4 | Tokunaga, Nakachi (2012) | SI | C | R | 32.5 | 0 | 0 | 503 | III | 90 | 0 | 430 | 90 | 725 | 1050 | C | 38700 | 10 | 0 | 0 | 0 | 0 | 0 | 5 | 0 | H90 | 250 | Ribbed | 0 | 0 | 393 | 0 | 0 | 0 | 0 | 0 | 0 | 0 | 2 | Ribbed | 6 | 0 | 50 | 0 | 0 | 0 | 1.256637 |  | 372 | 524 | 0 | 10 | 60 | 2 | 2.908882 | 0 | 393 | 568 | 0 | 6 | 54.17 | 2 | 1.159901 | 372 | 524 | 0 | 0 | 0 | 0 | 0 | 0 | 5
299 | 0 | 5 | No.5 | Tokunaga, Nakachi (2012) | SI | C | R | 64.6 | 0 | 0 | 500 | III | 90 | 16 | 430 | 90 | 725 | 1050 | C | 38700 | 10 | 0 | 0 | 2 | 0 | 0 | 5 | 0 | H90 | 250 | Ribbed | 0.4058905 | 0 | 393 | 568 | 0 | 0 | 0 | 0 | 0 | 0 | 2 | Ribbed | 6 | 0 | 50 | 0 | 0 | 0 | 1.256637 |  | 372 | 524 | 0 | 10 | 60 | 2 | 2.908882 | 0 | 393 | 568 | 0 | 6 | 54.17 | 2 | 1.159901 | 372 | 524 | 0 | 0 | 0 | 0 | 0 | 0 | 5
300 | 0 | 6 | No.6 | Tokunaga, Nakachi (2012) | SI | C | R | 34.5 | 0 | 0 | 534 | III | 90 | 16 | 430 | 90 | 725 | 1050 | C | 38700 | 10 | 0 | 0 | 2 | 0 | 0 | 5 | 0 | H90 | 250 | Ribbed | 0.4058905 | 0 | 393 | 568 | 0 | 0 | 0 | 0 | 0 | 0 | 2 | Ribbed | 6 | 0 | 50 | 0 | 0 | 0 | 1.256637 |  | 372 | 524 | 0 | 10 | 60 | 2 | 2.908882 | 0 | 393 | 568 | 0 | 6 | 54.17 | 2 | 1.159901 | 372 | 524 | 0 | 0 | 0 | 0 | 0 | 0 | 5
301 | 0 | 7 | No.7 | Tokunaga, Nakachi (2012) | SI | C | R | 59.6 | 0 | 0 | 461 | III | 90 | 16 | 430 | 90 | 725 | 1050 | C | 38700 | 10 | 0 | 0 | 2 | 0 | 0 | 5 | 0 | H90 | 250 | Ribbed | 0.4058905 | 0 | 393 | 568 | 0 | 0 | 0 | 0 | 0 | R | 2 | Ribbed | 6 | 0 | 50 | 0 | 0 | 0 | 1.256637 |  | 372 | 524 | 0 | 10 | 60 | 2 | 2.908882 | 0 | 393 | 568 | 0 | 6 | 54.17 | 2 | 1.159901 | 372 | 524 | 0 | 0 | 0 | 0 | 0 | 0 | 5
302 | 0 | 8 | No.8 | Tokunaga, Nakachi (2012) | SI | C | R | 34.8 | 0 | 0 | 539 | III | 90 | 16 | 430 | 90 | 725 | 1050 | C | 38700 | 10 | 0 | 0 | 2 | 0 | 0 | 5 | 0 | H90 | 250 | Ribbed | 0.4058905 | 0 | 393 | 568 | 0 | 0 | 0 | 0 | 0 | R | 1 | Ribbed | 6 | 0 | 50 | 0 | 0 | 0 | 0.6283185 |  | 372 | 524 | 0 | 10 | 60 | 2 | 2.908882 | 0 | 393 | 568 | 0 | 6 | 54.17 | 2 | 1.159901 | 372 | 524 | 0 | 0 | 0 | 0 | 0 | 0 | 5
303 | 0 | 1 | H1 | Tokunaga, Nakachi (2012) | SI | C | R | 35.7 | 0 | 0 | 553 | III | 90 | 16 | 430 | 90 | 725 | 1050 | C | 38700 | 10 | 0 | 0 | 2 | 0 | 0 | 5 | 0 | H90 | 250 | Ribbed | 0.4058905 | 0 | 393 | 568 | 0 | 0 | 0 | 0 | 0 | R | 1 | Ribbed | 6 | 0 | 50 | 0 | 0 | 0 | 0.6283185 |  | 372 | 524 | 0 | 10 | 60 | 2 | 2.908882 | 0 | 393 | 568 | 0 | 6 | 54.17 | 2 | 1.159901 | 372 | 524 | 0 | 0 | 0 | 0 | 0 | 0 | 5
304 | 0 | 2 | H2 | Tokunaga, Nakachi (2012) | SI | C | R | 34.8 | 0 | 0 | 534 | III | 90 | 16 | 430 | 90 | 725 | 1050 | C | 38700 | 16 | 0 | 0 | 2 | 0 | 0 | 5 | 0 | H90 | 250 | Ribbed | 1.03908 | 0 | 393 | 568 | 0 | 0 | 0 | 0 | 0 | R | 1 | Ribbed | 6 | 0 | 50 | 0 | 0 | 0 | 0.6283185 |  | 372 | 524 | 0 | 10 | 60 | 2 | 2.908882 | 0 | 393 | 568 | 0 | 6 | 54.17 | 2 | 1.159901 | 372 | 524 | 0 | 0 | 0 | 0 | 0 | 0 | 5
305 | 0 | 3 | H3 | Tokunaga, Nakachi (2012) | SI | C | R | 60.9 | 0 | 0 | 461 | III | 90 | 16 | 430 | 90 | 725 | 1050 | C | 38700 | 16 | 0 | 0 | 2 | 0 | 0 | 5 | 0 | H90 | 250 | Ribbed | 1.03908 | 0 | 393 | 568 | 0 | 0 | 0 | 0 | 0 | R | 1 | Ribbed | 6 | 0 | 50 | 0 | 0 | 0 | 0.6283185 |  | 372 | 524 | 0 | 10 | 60 | 2 | 2.908882 | 0 | 393 | 568 | 0 | 6 | 54.17 | 2 | 1.159901 | 372 | 524 | 0 | 0 | 0 | 0 | 0 | 0 | 5
306 | 0 | 1 | SW00N1 | Tomazevic, Lutman, Capuder and Petkovic (1996) | SI | C | R | 41.1 | 0 | 0 | 101.85 | IV | 50 | 0 | 970 | 50 | 1785 | 1785 | C | 48500 | 3 | 0 | 0 | 0 | 0 | 0 | 10 | 1 | STRAIGHT | 500 | Ribbed | -0.0145744 | 0 | 478 | 0 | 0 | 0 | 0 | 0 | 0 | - | 1 | Ribbed | 0 | 0 | 0 | 0 | 0 | 0 | #DIV/0! |  | 0 | - | 0 | 3 | 59 | 1 | 0.239613 | 0 | 478 | 531 | 0 | 3 | 59 | 2 | 0.479226 | 478 | 531 | 0 | 0 | 0 | 0 | 0 | 0 | 5
307 | 0 | 2 | SW00N2 | Tomazevic, Lutman, Capuder and Petkovic (1996) | SI | C | R | 41.1 | 0 | 0 | 203.7 | IV | 50 | 0 | 970 | 50 | 1785 | 1785 | C | 48500 | 3 | 0 | 0 | 0 | 0 | 0 | 10 | 1 | STRAIGHT | 500 | Ribbed | -0.0145744 | 0 | 478 | 0 | 0 | 0 | 0 | 0 | 0 | - | 1 | Ribbed | 0 | 0 | 0 | 0 | 0 | 0 | #DIV/0! |  | 0 | - | 0 | 3 | 59 | 1 | 0.239613 | 0 | 478 | 531 | 0 | 3 | 59 | 2 | 0.479226 | 478 | 531 | 0 | 0 | 0 | 0 | 0 | 0 | 5
308 | 0 | 3 | SW23N1 | Tomazevic, Lutman, Capuder and Petkovic (1996) | SI | C | R | 54.8 | 0 | 0 | 101.85 | IV | 50 | 100 | 970 | 50 | 1785 | 1785 | C | 48500 | 6 | 6 | 0 | 4 | 0 | 0 | 10 | 1 | STRAIGHT | 500 | Ribbed | 0.2331904 | 0 | 538 | 581 | 538 | 0 | 581 | 0 | 0 | - | 1 | Ribbed | 1.4 | 0 | 100 | 0 | 0 | 0 | 0.03078761 |  | 0 | - | 0 | 3 | 59 | 1 | 0.239613 | 0 | 478 | 531 | 0 | 3 | 59 | 2 | 0.479226 | 478 | 531 | 0 | 0 | 0 | 0 | 0 | 0 | 5
309 | 0 | 4 | SW23N2 | Tomazevic, Lutman, Capuder and Petkovic (1996) | SI | C | R | 54.8 | 0 | 0 | 203.7 | IV | 50 | 100 | 970 | 50 | 1785 | 1785 | C | 48500 | 6 | 6 | 0 | 4 | 0 | 0 | 10 | 1 | STRAIGHT | 500 | Ribbed | 0.2331904 | 0 | 538 | 581 | 538 | 0 | 581 | 0 | 0 | - | 1 | Ribbed | 1.4 | 0 | 100 | 0 | 0 | 0 | 0.03078761 |  | 0 | - | 0 | 3 | 59 | 1 | 0.239613 | 0 | 478 | 531 | 0 | 3 | 59 | 2 | 0.479226 | 478 | 531 | 0 | 0 | 0 | 0 | 0 | 0 | 5
310 | 0 | 5 | SW23C1 | Tomazevic, Lutman, Capuder and Petkovic (1996) | SI | C | R | 41.1 | 0 | 0 | 101.85 | IV | 50 | 100 | 970 | 50 | 1785 | 1785 | C | 48500 | 6 | 6 | 0 | 4 | 0 | 0 | 10 | 1 | STRAIGHT | 500 | Ribbed | 0.2331904 | 0 | 538 | 581 | 538 | 0 | 581 | 0 | 0 | R | 1 | Ribbed | 1.4 | 89 | 20 | 0 | 0 | 0 | 0.153938 |  | 427 | 514 | 0 | 3 | 59 | 1 | 0.239613 | 0 | 478 | 531 | 0 | 3 | 59 | 2 | 0.479226 | 478 | 531 | 0 | 0 | 0 | 0 | 0 | 0 | 5
311 | 0 | 6 | SW23C2 | Tomazevic, Lutman, Capuder and Petkovic (1996) | SI | C | R | 41.1 | 0 | 0 | 203.7 | IV | 50 | 100 | 970 | 50 | 1785 | 1785 | C | 48500 | 6 | 6 | 0 | 4 | 0 | 0 | 10 | 1 | STRAIGHT | 500 | Ribbed | 0.2331904 | 0 | 538 | 581 | 538 | 0 | 581 | 0 | 0 | R | 1 | Ribbed | 1.4 | 89 | 20 | 0 | 0 | 0 | 0.153938 |  | 427 | 514 | 0 | 3 | 59 | 1 | 0.239613 | 0 | 478 | 531 | 0 | 3 | 59 | 2 | 0.479226 | 478 | 531 | 0 | 0 | 0 | 0 | 0 | 0 | 5
312 | 0 | 7 | SW60N1 | Tomazevic, Lutman, Capuder and Petkovic (1996) | SI | C | R | 41.1 | 0 | 0 | 101.85 | IV | 50 | 100 | 970 | 50 | 1785 | 1785 | C | 48500 | 8 | 8 | 0 | 2 | 0 | 0 | 10 | 1 | STRAIGHT | 500 | Ribbed | 0.2072803 | 0 | 465 | 693 | 465 | 0 | 693 | 0 | 0 | - | 1 | Ribbed | 1.4 | 0 | 100 | 0 | 0 | 0 | 0.03078761 |  | 0 | - | 0 | 3.8 | 59 | 1 | 0.3844457 | 0 | 469 | 516 | 0 | 3.8 | 59 | 2 | 0.7688915 | 469 | 516 | 0 | 0 | 0 | 0 | 0 | 0 | 5
313 | 0 | 8 | SW60N2 | Tomazevic, Lutman, Capuder and Petkovic (1996) | SI | C | R | 41.1 | 0 | 0 | 203.7 | IV | 50 | 100 | 970 | 50 | 1785 | 1785 | C | 48500 | 8 | 8 | 0 | 2 | 0 | 0 | 10 | 1 | STRAIGHT | 500 | Ribbed | 0.2072803 | 0 | 465 | 693 | 465 | 0 | 693 | 0 | 0 | - | 1 | Ribbed | 1.4 | 0 | 100 | 0 | 0 | 0 | 0.03078761 |  | 0 | - | 0 | 3.8 | 59 | 1 | 0.3844457 | 0 | 469 | 516 | 0 | 3.8 | 59 | 2 | 0.7688915 | 469 | 516 | 0 | 0 | 0 | 0 | 0 | 0 | 5
314 | 0 | 9 | SW60C1 | Tomazevic, Lutman, Capuder and Petkovic (1996) | SI | C | R | 41.1 | 0 | 0 | 101.85 | IV | 50 | 100 | 970 | 50 | 1785 | 1785 | C | 48500 | 8 | 8 | 0 | 2 | 0 | 0 | 10 | 1 | STRAIGHT | 500 | Ribbed | 0.2072803 | 0 | 465 | 693 | 465 | 0 | 693 | 0 | 0 | R | 1 | Ribbed | 1.4 | 89 | 20 | 0 | 0 | 0 | 0.153938 |  | 427 | 514 | 0 | 3.8 | 59 | 1 | 0.3844457 | 0 | 469 | 516 | 0 | 3.8 | 59 | 2 | 0.7688915 | 469 | 516 | 0 | 0 | 0 | 0 | 0 | 0 | 5
315 | 0 | 10 | SW60C2 | Tomazevic, Lutman, Capuder and Petkovic (1996) | SI | C | R | 41.1 | 0 | 0 | 203.7 | IV | 50 | 100 | 970 | 50 | 1785 | 1785 | C | 48500 | 8 | 8 | 0 | 2 | 0 | 0 | 10 | 1 | STRAIGHT | 500 | Ribbed | 0.2072803 | 0 | 465 | 693 | 465 | 0 | 693 | 0 | 0 | R | 1 | Ribbed | 1.4 | 89 | 20 | 0 | 0 | 0 | 0.153938 |  | 427 | 514 | 0 | 3.8 | 59 | 1 | 0.3844457 | 0 | 469 | 516 | 0 | 3.8 | 59 | 2 | 0.7688915 | 469 | 516 | 0 | 0 | 0 | 0 | 0 | 0 | 5
316 | 0 | 1 | Tuboi_2-1 | Tuboi (from Lu et al., 2010, NEES Database) | SI | C | B | 29.7 | 0 | 0 | 0 | 0 | 107 | 120 | 507 | 67 | 500 | 500 | C | 30729 | 9 | 0 | 0 | 8 | 0 | 0 | 0 | 0 | 0 | 0 | Ribbed | 1.656214 | 0 | 260.68 | 0 | 0 | 0 | 0 | 0 | 0 | 0 | 2 | Ribbed | 4 | 0 | 40 | 0 | 0 | 0 | 0.5872136 |  | 295.96 | - | 0 | 4 | 20 | 2 | 1.875578 | 0 | 295.96 | 0 | 0 | 4 | 20 | 2 | 1.875578 | 295.96 | 0 | 0 | 0 | 0 | 0 | 0 | 0 | 4
317 | 0 | 2 | Tuboi_2-2 | Tuboi (from Lu et al., 2010, NEES Database) | SI | C | B | 28.6 | 0 | 0 | 0 | 0 | 107 | 120 | 507 | 67 | 500 | 500 | C | 30729 | 13 | 0 | 0 | 8 | 0 | 0 | 0 | 0 | 0 | 0 | Ribbed | 3.455558 | 0 | 301.84 | 0 | 0 | 0 | 0 | 0 | 0 | 0 | 2 | Ribbed | 4 | 0 | 40 | 0 | 0 | 0 | 0.5872136 |  | 295.96 | - | 0 | 4 | 40 | 2 | 0.9377889 | 0 | 295.96 | 0 | 0 | 4 | 20 | 2 | 1.875578 | 295.96 | 0 | 0 | 0 | 0 | 0 | 0 | 0 | 4
318 | 0 | 1 | 0.05' | Wallace et al. 2008 | SI | C | R | 31 | 0 | 0 | 322.772 | I | 152 | 6.4 | 1370 | 152 | 610 | 610 | C | 208240 | 13 | 0 | 0 | 2 | 0 | 0 | 0 | 0 | STRAIGHT | 0 | Ribbed | 0.1274801 | 0 | 424 | 0 | 0 | 0 | 0 | 0 | 0 | No-confinement | 2 | Ribbed | 13 | 2 | 305 | 0 | 0 | 0 | 0.5726156 |  | 424 | 0 | 0 | 13 | 330 | 1 | 0.2646178 | 0 | 424 | 0 | 0 | 12.7 | 305 | 2 | 0.5464921 | 424 | 0 | 0 | 0 | 0 | 0 | 0 | 0 | 3
319 | 0 | 2 | 0.1' | Wallace et al. 2008 | SI | C | R | 31 | 0 | 0 | 645.544 | I | 152 | 6.4 | 1370 | 152 | 610 | 610 | C | 208240 | 13 | 0 | 0 | 2 | 0 | 0 | 0 | 0 | STRAIGHT | 0 | Ribbed | 0.1274801 | 0 | 424 | 0 | 0 | 0 | 0 | 0 | 0 | No-confinement | 2 | Ribbed | 13 | 2 | 305 | 0 | 0 | 0 | 0.5726156 |  | 424 | 0 | 0 | 13 | 330 | 1 | 0.2646178 | 0 | 424 | 0 | 0 | 12.7 | 305 | 2 | 0.5464921 | 424 | 0 | 0 | 0 | 0 | 0 | 0 | 0 | 3
320 | 0 | 1 | SW1-1 | Zhang, 2007 (from Lu et al., 2010, NEES Database) | SI | C | R | 20.7 | 0 | 0 | 543.375 | III | 125 | 200 | 1000 | 125 | 2000 | 2000 | C | 125000 | 10 | 10 | 0 | 6 | 0 | 0 | 80 | 1 | CH | 547 | Ribbed | 0.3769911 | 0 | 366 | 524 | 366 | 0 | 524 | 0 | 0 | R | 2 | Ribbed | 6 | 25 | 80 | 0 | 0 | 0 | 0.5654867 |  | 392 | 479 | 0 | 6 | 125 | 2 | 0.3619115 | 0 | 392 | 493 | 0 | 6 | 125 | 2 | 0.3619115 | 392 | 479 | 0 | 0 | 0 | 0 | 0 | 0 | 1
321 | 0 | 2 | SW1-2 | Zhang, 2007 (from Lu et al., 2010, NEES Database) | SI | C | R | 20.7 | 0 | 0 | 1112.625 | III | 125 | 200 | 1000 | 125 | 2000 | 2000 | C | 125000 | 10 | 10 | 0 | 6 | 0 | 0 | 80 | 1 | CH | 547 | Ribbed | 0.3769911 | 0 | 366 | 524 | 366 | 0 | 524 | 0 | 0 | R | 2 | Ribbed | 6 | 25 | 80 | 0 | 0 | 0 | 0.5654867 |  | 392 | 479 | 0 | 6 | 125 | 2 | 0.3619115 | 0 | 392 | 493 | 0 | 6 | 125 | 2 | 0.3619115 | 392 | 479 | 0 | 0 | 0 | 0 | 0 | 0 | 9
322 | 0 | 3 | SW1-3 | Zhang, 2007 (from Lu et al., 2010, NEES Database) | SI | C | R | 20.7 | 0 | 0 | 1656 | III | 125 | 200 | 1000 | 125 | 2000 | 2000 | C | 125000 | 10 | 10 | 0 | 6 | 0 | 0 | 80 | 1 | CH | 547 | Ribbed | 0.3769911 | 0 | 366 | 524 | 366 | 0 | 524 | 0 | 0 | R | 2 | Ribbed | 6 | 25 | 80 | 0 | 0 | 0 | 0.5654867 |  | 392 | 479 | 0 | 6 | 125 | 2 | 0.3619115 | 0 | 392 | 493 | 0 | 6 | 125 | 2 | 0.3619115 | 392 | 479 | 0 | 0 | 0 | 0 | 0 | 0 | 1
323 | 0 | 4 | SW1-4 | Zhang, 2007 (from Lu et al., 2010, NEES Database) | SI | C | R | 20.7 | 0 | 0 | 2225.25 | III | 125 | 200 | 1000 | 125 | 2000 | 2000 | C | 125000 | 10 | 10 | 0 | 6 | 0 | 0 | 80 | 1 | CH | 547 | Ribbed | 0.3769911 | 0 | 366 | 524 | 366 | 0 | 524 | 0 | 0 | R | 2 | Ribbed | 6 | 25 | 80 | 0 | 0 | 0 | 0.5654867 |  | 392 | 479 | 0 | 6 | 125 | 2 | 0.3619115 | 0 | 392 | 493 | 0 | 6 | 125 | 2 | 0.3619115 | 392 | 479 | 0 | 0 | 0 | 0 | 0 | 0 | 1
324 | 0 | 5 | SW2-1 | Zhang, 2007 (from Lu et al., 2010, NEES Database) | SI | C | R | 30.8 | 0 | 0 | 1155 | III | 125 | 200 | 1000 | 125 | 1000 | 1000 | C | 125000 | 10 | 10 | 0 | 6 | 0 | 0 | 80 | 1 | CH | 547 | Ribbed | 0.3769911 | 0 | 366 | 524 | 366 | 0 | 524 | 0 | 0 | R | 2 | Ribbed | 6 | 13 | 80 | 0 | 0 | 0 | 0.5654867 |  | 392 | 479 | 0 | 6 | 125 | 2 | 0.3619115 | 0 | 392 | 493 | 0 | 6 | 125 | 2 | 0.3619115 | 392 | 479 | 0 | 0 | 0 | 0 | 0 | 0 | 5
325 | 0 | 6 | SW2-2 | Zhang, 2007 (from Lu et al., 2010, NEES Database) | SI | C | R | 30.8 | 0 | 0 | 1155 | III | 125 | 200 | 1000 | 125 | 1500 | 1500 | C | 125000 | 10 | 10 | 0 | 6 | 0 | 0 | 80 | 1 | CH | 547 | Ribbed | 0.3769911 | 0 | 366 | 524 | 366 | 0 | 524 | 0 | 0 | R | 2 | Ribbed | 6 | 19 | 80 | 0 | 0 | 0 | 0.5654867 |  | 392 | 479 | 0 | 6 | 125 | 2 | 0.3619115 | 0 | 392 | 493 | 0 | 6 | 125 | 2 | 0.3619115 | 392 | 479 | 0 | 0 | 0 | 0 | 0 | 0 | 1
326 | 0 | 7 | SW2-3 | Zhang, 2007 (from Lu et al., 2010, NEES Database) | SI | C | R | 30.8 | 0 | 0 | 1155 | III | 125 | 200 | 1000 | 125 | 2000 | 2000 | C | 125000 | 10 | 10 | 0 | 6 | 0 | 0 | 80 | 1 | CH | 547 | Ribbed | 0.3769911 | 0 | 366 | 524 | 366 | 0 | 524 | 0 | 0 | R | 2 | Ribbed | 6 | 25 | 80 | 0 | 0 | 0 | 0.5654867 |  | 392 | 479 | 0 | 6 | 125 | 2 | 0.3619115 | 0 | 392 | 493 | 0 | 6 | 125 | 2 | 0.3619115 | 392 | 479 | 0 | 0 | 0 | 0 | 0 | 0 | 1
327 | 0 | 9 | SW3-1 | Zhang, 2007 (from Lu et al., 2010, NEES Database) | SI | M | R | 20.7 | 0 | 0 | 517.5 | III | 125 | 200 | 1000 | 125 | 2000 | 2000 | C | 125000 | 10 | 10 | 0 | 6 | 0 | 0 | 80 | 1 | CH | 547 | Ribbed | 0.3769911 | 0 | 366 | 524 | 366 | 0 | 524 | 0 | 0 | R | 2 | Ribbed | 6 | 25 | 80 | 0 | 0 | 0 | 0.5654867 |  | 392 | 479 | 0 | 6 | 125 | 2 | 0.3619115 | 0 | 392 | 493 | 0 | 6 | 125 | 2 | 0.3619115 | 392 | 479 | 0 | 0 | 0 | 0 | 0 | 0 | 9
328 | 0 | 10 | SW3-2 | Zhang, 2007 (from Lu et al., 2010, NEES Database) | SI | M | R | 30.8 | 0 | 0 | 1155 | III | 125 | 200 | 1000 | 125 | 2000 | 2000 | C | 125000 | 10 | 10 | 0 | 6 | 0 | 0 | 80 | 1 | CH | 547 | Ribbed | 0.3769911 | 0 | 366 | 524 | 366 | 0 | 524 | 0 | 0 | R | 2 | Ribbed | 6 | 25 | 80 | 0 | 0 | 0 | 0.5654867 |  | 392 | 479 | 0 | 6 | 125 | 2 | 0.3619115 | 0 | 392 | 493 | 0 | 6 | 125 | 2 | 0.3619115 | 392 | 479 | 0 | 0 | 0 | 0 | 0 | 0 | 9
329 | 0 | 11 | SW4-1 | Zhang, 2007 (from Lu et al., 2010, NEES Database) | SI | C | R | 30.8 | 0 | 0 | 1155 | III | 125 | 200 | 1000 | 125 | 2000 | 2000 | C | 125000 | 8 | 8 | 0 | 6 | 0 | 0 | 80 | 1 | CH | 547 | Ribbed | 0.2412743 | 0 | 343 | 447 | 343 | 0 | 447 | 0 | 0 | R | 2 | Ribbed | 6 | 25 | 80 | 0 | 0 | 0 | 0.5654867 |  | 392 | 479 | 0 | 6 | 125 | 2 | 0.3619115 | 0 | 392 | 493 | 0 | 6 | 125 | 2 | 0.3619115 | 392 | 479 | 0 | 0 | 0 | 0 | 0 | 0 | 1
330 | 0 | 12 | SW4-2 | Zhang, 2007 (from Lu et al., 2010, NEES Database) | SI | C | R | 30.8 | 0 | 0 | 1155 | III | 125 | 200 | 1000 | 125 | 2000 | 2000 | C | 125000 | 10 | 10 | 0 | 6 | 0 | 0 | 80 | 1 | CH | 547 | Ribbed | 0.3769911 | 0 | 366 | 524 | 366 | 0 | 524 | 0 | 0 | R | 2 | Ribbed | 6 | 25 | 80 | 0 | 0 | 0 | 0.5654867 |  | 392 | 479 | 0 | 6 | 125 | 2 | 0.3619115 | 0 | 392 | 493 | 0 | 6 | 125 | 2 | 0.3619115 | 392 | 479 | 0 | 0 | 0 | 0 | 0 | 0 | 1
331 | 0 | 13 | SW4-3 | Zhang, 2007 (from Lu et al., 2010, NEES Database) | SI | C | R | 30.8 | 0 | 0 | 1155 | III | 125 | 200 | 1000 | 125 | 2000 | 2000 | C | 125000 | 10 | 10 | 0 | 6 | 0 | 0 | 80 | 1 | CH | 547 | Ribbed | 0.3769911 | 0 | 366 | 524 | 366 | 0 | 524 | 0 | 0 | R | 2 | Ribbed | 6 | 25 | 80 | 0 | 0 | 0 | 0.5654867 |  | 392 | 479 | 0 | 6 | 125 | 2 | 0.3619115 | 0 | 392 | 493 | 0 | 6 | 125 | 2 | 0.3619115 | 392 | 479 | 0 | 0 | 0 | 0 | 0 | 0 | 1
332 | 0 | 15 | SW5-1 | Zhang, 2007 (from Lu et al., 2010, NEES Database) | SI | C | R | 30.8 | 0 | 0 | 1155 | III | 125 | 250 | 1000 | 125 | 2000 | 2000 | C | 125000 | 10 | 10 | 0 | 6 | 0 | 0 | 80 | 1 | CH | 547 | Ribbed | 0.3769911 | 0 | 366 | 524 | 366 | 0 | 524 | 0 | 0 | R | 2 | Ribbed | 6 | 25 | 80 | 0 | 0 | 0 | 0.5654867 |  | 392 | 479 | 0 | 6 | 125 | 2 | 0.3619115 | 0 | 392 | 493 | 0 | 6 | 125 | 2 | 0.3619115 | 392 | 479 | 0 | 0 | 0 | 0 | 0 | 0 | 1
333 | 0 | 16 | SW5-2 | Zhang, 2007 (from Lu et al., 2010, NEES Database) | SI | C | R | 30.8 | 0 | 0 | 1155 | III | 125 | 200 | 1000 | 125 | 2000 | 2000 | C | 125000 | 10 | 10 | 0 | 6 | 0 | 0 | 80 | 1 | CH | 547 | Ribbed | 0.3769911 | 0 | 366 | 524 | 366 | 0 | 524 | 0 | 0 | R | 2 | Ribbed | 6 | 25 | 80 | 0 | 0 | 0 | 0.5654867 |  | 392 | 479 | 0 | 6 | 125 | 2 | 0.3619115 | 0 | 392 | 493 | 0 | 6 | 125 | 2 | 0.3619115 | 392 | 479 | 0 | 0 | 0 | 0 | 0 | 0 | 1
334 | 0 | 17 | SW5-3 | Zhang, 2007 (from Lu et al., 2010, NEES Database) | SI | C | R | 30.8 | 0 | 0 | 1155 | III | 125 | 150 | 1000 | 125 | 2000 | 2000 | C | 125000 | 10 | 10 | 0 | 6 | 0 | 0 | 80 | 1 | CH | 547 | Ribbed | 0.3769911 | 0 | 366 | 524 | 366 | 0 | 524 | 0 | 0 | R | 2 | Ribbed | 6 | 25 | 80 | 0 | 0 | 0 | 0.5654867 |  | 392 | 479 | 0 | 6 | 125 | 2 | 0.3619115 | 0 | 392 | 493 | 0 | 6 | 125 | 2 | 0.3619115 | 392 | 479 | 0 | 0 | 0 | 0 | 0 | 0 | 1
335 | 0 | 18 | SW6-1 | Zhang, 2007 (from Lu et al., 2010, NEES Database) | SI | C | R | 30.8 | 0 | 0 | 1155 | III | 125 | 200 | 1000 | 125 | 2000 | 2000 | C | 125000 | 10 | 10 | 0 | 6 | 0 | 0 | 80 | 1 | CH | 547 | Ribbed | 0.3769911 | 0 | 366 | 524 | 366 | 0 | 524 | 0 | 0 | R | 2 | Ribbed | 4 | 25 | 80 | 0 | 0 | 0 | 0.2513274 |  | 348 | 409 | 0 | 6 | 125 | 2 | 0.3619115 | 0 | 392 | 493 | 0 | 6 | 125 | 2 | 0.3619115 | 392 | 479 | 0 | 0 | 0 | 0 | 0 | 0 | 1
336 | 0 | 19 | SW6-2 | Zhang, 2007 (from Lu et al., 2010, NEES Database) | SI | C | R | 30.8 | 0 | 0 | 1155 | III | 125 | 200 | 1000 | 125 | 2000 | 2000 | C | 125000 | 10 | 10 | 0 | 6 | 0 | 0 | 80 | 1 | CH | 547 | Ribbed | 0.3769911 | 0 | 366 | 524 | 366 | 0 | 524 | 0 | 0 | R | 2 | Ribbed | 6 | 25 | 80 | 0 | 0 | 0 | 0.5654867 |  | 392 | 479 | 0 | 6 | 125 | 2 | 0.3619115 | 0 | 392 | 493 | 0 | 6 | 125 | 2 | 0.3619115 | 392 | 479 | 0 | 0 | 0 | 0 | 0 | 0 | 1
337 | 0 | 20 | SW6-3 | Zhang, 2007 (from Lu et al., 2010, NEES Database) | SI | C | R | 30.8 | 0 | 0 | 1155 | III | 125 | 200 | 1000 | 125 | 2000 | 2000 | C | 125000 | 10 | 10 | 0 | 6 | 0 | 0 | 80 | 1 | CH | 547 | Ribbed | 0.3769911 | 0 | 366 | 524 | 366 | 0 | 524 | 0 | 0 | R | 2 | Ribbed | 6 | 33 | 60 | 0 | 0 | 0 | 0.7539822 |  | 392 | 479 | 0 | 6 | 125 | 2 | 0.3619115 | 0 | 392 | 493 | 0 | 6 | 125 | 2 | 0.3619115 | 392 | 479 | 0 | 0 | 0 | 0 | 0 | 0 | 9
338 | 0 | 1 | SW1 | Zhang, 2007 (from Lu et al., 2010, NEES Database) | SI | C | R | 30.8 | 0 | 0 | 415.8 | III | 75 | 180 | 900 | 75 | 2250 | 2250 | C | 67500 | 8 | 8 | 0 | 10 | 0 | 0 | 0 | 3 | H | 0 | Ribbed | 0.7446738 | 0 | 527 | 560 | 527 | 0 | 560 | 0 | 0 | R | 2 | Ribbed | 4 | 75 | 30 | 0 | 0 | 0 | 1.117011 |  | 345 | 465 | 0 | 6 | 90 | 2 | 0.837758 | 0 | 345 | 465 | 0 | 6 | 90 | 2 | 0.837758 | 345 | 465 | 0 | 0 | 0 | 0 | 0 | 0 | 4
339 | 0 | 2 | SW2 | Zhang, 2007 (from Lu et al., 2010, NEES Database) | SI | C | R | 30.8 | 0 | 0 | 0 | III | 75 | 180 | 900 | 75 | 2250 | 2250 | C | 67500 | 8 | 8 | 0 | 10 | 0 | 0 | 0 | 3 | H | 0 | Ribbed | 0.7446738 | 0 | 527 | 560 | 527 | 0 | 560 | 0 | 0 | R | 2 | Ribbed | 4 | 75 | 30 | 0 | 0 | 0 | 1.117011 |  | 345 | 465 | 0 | 6 | 90 | 2 | 0.837758 | 0 | 345 | 465 | 0 | 6 | 90 | 2 | 0.837758 | 345 | 465 | 0 | 0 | 0 | 0 | 0 | 0 | 8
340 | 0 | 3 | SW3 | Zhang, 2007 (from Lu et al., 2010, NEES Database) | SI | C | R | 30.8 | 0 | 0 | 0 | III | 75 | 180 | 900 | 75 | 2250 | 2250 | C | 67500 | 8 | 8 | 0 | 10 | 0 | 0 | 0 | 3 | H | 0 | Ribbed | 0.7446738 | 0 | 527 | 560 | 527 | 0 | 560 | 0 | 0 | R | 2 | Ribbed | 4 | 75 | 30 | 0 | 0 | 0 | 1.117011 |  | 345 | 465 | 0 | 6 | 90 | 2 | 0.837758 | 0 | 345 | 465 | 0 | 6 | 90 | 2 | 0.837758 | 345 | 465 | 0 | 0 | 0 | 0 | 0 | 0 | 4
341 | 0 | 4 | SW4 | Zhang, 2007 (from Lu et al., 2010, NEES Database) | SI | C | R | 30.8 | 0 | 0 | 415.8 | III | 75 | 180 | 900 | 75 | 2250 | 2250 | C | 67500 | 8 | 8 | 0 | 10 | 0 | 0 | 0 | 3 | H | 0 | Ribbed | 0.7446738 | 0 | 527 | 560 | 527 | 0 | 560 | 0 | 0 | R | 2 | Ribbed | 4 | 75 | 30 | 0 | 0 | 0 | 1.117011 |  | 345 | 465 | 0 | 6 | 90 | 2 | 0.837758 | 0 | 345 | 465 | 0 | 6 | 90 | 2 | 0.837758 | 345 | 465 | 0 | 0 | 0 | 0 | 0 | 0 | 4
342 | 0 | 2 | RW-A20-P10-S63 | Tran, Wallace (2012) | SI | C | R | 48 | 0 | 0 | 878.4 | IV | 150 | 180 | 1220 | 150 | 2440 | 2440 | C | 183000 | 19.05 | 19.05 | 0 | 8 | 30 | 0 | 30 | 2 | 0 | 0 | Ribbed | 1.246002 | 0 | 475 | 635 | 475 | 0 | 635 | 0 | 0 | R | 2 | Ribbed | 6.35 | 48 | 50 | 0 | 0 | 0 | 0.8445125 |  | 392 | 490 | 0 | 9.525 | 152 | 2 | 0.6250503 | 0 | 440 | 0 | 0 | 9.525 | 152 | 2 | 0.6250503 | 440 | 635 | 0 | 0 | 0 | 0 | 0 | 0 | 1
343 | 0 | 4 | RW-A15-P10-S78 | Tran, Wallace (2012) | SI | C | R | 56 | 0 | 0 | 1024.8 | IV | 150 | 180 | 1220 | 150 | 1830 | 1830 | C | 183000 | 19.05 | 15.875 | 0 | 8 | 30 | 0 | 30 | 2 | 0 | 0 | Ribbed | 1.150821 | 0 | 475 | 635 | 475 | 0 | 635 | 0 | 0 | R | 2 | Ribbed | 6.35 | 36 | 50 | 0 | 0 | 0 | 0.8445125 |  | 392 | 490 | 0 | 9.525 | 127 | 2 | 0.7480918 | 0 | 440 | 0 | 0 | 9.525 | 127 | 2 | 0.7480918 | 440 | 635 | 0 | 0 | 0 | 0 | 0 | 0 | 8
344 | 0 | 1 | B1-1 | Barda,Hanson & Corley 1977 | SI | M | F | 29 | 0 | 0 | 0 | 0 | 610 | 101.6 | 1905 | 102 | 952.5 | 952.5 | C | 235559.6 | 9.5 | 9.5 | 0 | 20 | 0 | 0 | 0 | 8 | 0 | 457.2 | Ribbed | 0.6018195 | 0 | 525 | 818.4365 | 525 | 0 | 818.4365 | 0 | 0 | R | 2 | 0 | 6 | 18 | 50.8 | 0 | 0 | 0 | 0.1824857 |  | 496 | 671.573 | 0 | 9.5 | 283.6 | 2 | 0.4900729 | 0 | 543 | 848.7745 | 0 | 6 | 68 | 2 | 0.8152922 | 495.7505 | 679.847 | 0 | 0 | 0 | 0 | 0 | 0 | 5
345 | 0 | 2 | B2-1 | Barda,Hanson & Corley 1977 | SI | M | F | 16.35 | 0 | 0 | 0 | 0 | 610 | 101.6 | 1905 | 102 | 952.5 | 952.5 | C | 235559.6 | 15.9 | 15.9 | 0 | 20 | 0 | 0 | 0 | 8 | 0 | 457.2 | Ribbed | 1.685828 | 0 | 487 | 820.505 | 487 | 0 | 820.505 | 0 | 0 | R | 2 | 0 | 6 | 18 | 50.8 | 0 | 0 | 0 | 0.1824857 |  | 500 | 667.436 | 0 | 9.5 | 283.6 | 2 | 0.4900729 | 0 | 552 | 872.2175 | 0 | 6 | 68 | 2 | 0.8152922 | 499.198 | 668.815 | 0 | 0 | 0 | 0 | 0 | 0 | 2
346 | 0 | 3 | B3-2 | Barda,Hanson & Corley 1977 | SI | C | F | 27 | 0 | 0 | 0 | 0 | 610 | 101.6 | 1905 | 102 | 952.5 | 952.5 | C | 235559.6 | 12.7 | 12.7 | 0 | 20 | 0 | 0 | 0 | 8 | 0 | 457.2 | Ribbed | 1.07554 | 0 | 414 | 666.7465 | 414 | 0 | 666.7465 | 0 | 0 | R | 2 | 0 | 6 | 18 | 50.8 | 0 | 0 | 0 | 0.1824857 |  | 513 | 663.9885 | 0 | 9.5 | 283.6 | 2 | 0.4900729 | 0 | 545 | 850.1535 | 0 | 6 | 68 | 2 | 0.8152922 | 512.988 | 672.2625 | 0 | 0 | 0 | 0 | 0 | 0 | 2
347 | 0 | 1 | WR-20 | Oh, Han, Lee (2002) | SI | C | R | 27.6 | 0 | 0 | 828 | IV | 200 | 150 | 1500 | 200 | 2250 | 2250 | C | 300000 | 13 | 0 | 0 | 4 | 0 | 0 | 50 | 0 | H90 | 500 | Ribbed | 0.1769764 | 0 | 449 | 617 | 0 | 0 | 0 | 0 | 0 | R | 2 | Ribbed | 10 | 11 | 200 | 0 | 0 | 0 | 0.3926991 |  | 342 | 445 | 0 | 10 | 220 | 2 | 0.3569992 | 0 | 342 | 445 | 0 | 10 | 250 | 2 | 0.3141593 | 342 | 445 | 0 | 0 | 0 | 0 | 0 | 0 | 1
348 | 0 | 2 | WR-10 | Oh, Han, Lee (2002) | SI | C | R | 27.6 | 0 | 0 | 828 | IV | 200 | 150 | 1500 | 200 | 2250 | 2250 | C | 300000 | 13 | 0 | 0 | 4 | 0 | 0 | 50 | 0 | H90 | 500 | Ribbed | 0.1769764 | 0 | 449 | 617 | 0 | 0 | 0 | 0 | 0 | R | 2 | Ribbed | 10 | 22 | 100 | 0 | 0 | 0 | 0.7853982 |  | 342 | 445 | 0 | 10 | 220 | 2 | 0.3569992 | 0 | 342 | 445 | 0 | 10 | 250 | 2 | 0.3141593 | 342 | 445 | 0 | 0 | 0 | 0 | 0 | 0 | 1
349 | 0 | 3 | WR-0 | Oh, Han, Lee (2002) | SI | C | R | 27.6 | 0 | 0 | 828 | IV | 200 | 150 | 1500 | 200 | 2250 | 2250 | C | 300000 | 13 | 0 | 0 | 4 | 0 | 0 | 50 | 0 | H90 | 500 | Ribbed | 0.1769764 | 0 | 449 | 617 | 0 | 0 | 0 | 0 | 0 | 0 | 0 | 0 | 0 | 0 | 0 | 0 | 0 | 0 | #DIV/0! |  | 0 | 0 | 0 | 10 | 220 | 2 | 0.3569992 | 0 | 342 | 445 | 0 | 10 | 250 | 2 | 0.3141593 | 342 | 445 | 0 | 0 | 0 | 0 | 0 | 0 | 1
350 | 0 | 4 | WB | Oh, Han, Lee (2002) | SI | C | B | 27.6 | 0 | 0 | 510.876 | IV | 240 | 240 | 1500 | 125 | 2250 | 2250 | C | 185100 | 10 | 10 | 10 | 8 | 25 | 1 | 0 | 1 | H90 | 500 | Ribbed | 0.3394482 | 0 | 342 | 445 | 342 | 342 | 445 | 445 | 0 | R | 2 | Ribbed | 10 | 15 | 150 | 0 | 0 | 0 | 0.4363323 |  | 342 | 445 | 0 | 10 | 320 | 2 | 0.3926991 | 0 | 342 | 445 | 0 | 10 | 400 | 2 | 0.3141593 | 342 | 445 | 0 | 0 | 0 | 0 | 0 | 0 | 1
Note on F4: Biskinis: the values of this column are manually inserted
Note on H4: Biskinis: the values of this column are manually inserted
Note on J4: Biskinis: information not available in the database of UPAT format
Note on K4: Biskinis: information not available in the database of UPAT format
Note on M4: Biskinis: information not available in the database of UPAT format
Note on O4: Biskinis: information not available in the database of UPAT format
Note on T4: Biskinis: information not available in the database of UPAT format
Note on W4: Biskinis: information not available in the database of UPAT format
Note on X4: Biskinis: information not available in the database of UPAT format
Note on Z4: Biskinis: information not available in the database of UPAT format
Note on AA4: Biskinis: information not available in the database of UPAT format
Note on AB4: Biskinis: information not available in the database of UPAT format
Note on AC4: Biskinis: information not available in the database of UPAT format
Note on AD4: Biskinis: information not available in the database of UPAT format
Note on AE4: Biskinis: information not available in the database of UPAT format
Note on AF4: Biskinis: the values of this column are manually inserted
Note on AH4: Biskinis: information not available in the database of UPAT format
Note on AJ4: Biskinis: information not available in the database of UPAT format
Note on AK4: Biskinis: information not available in the database of UPAT format
Note on AL4: Biskinis: information not available in the database of UPAT format
Note on AM4: Biskinis: information not available in the database of UPAT format
Note on AN4: Biskinis: information not available in the database of UPAT format
Note on AO4: Biskinis: information not available in the database of UPAT format
Note on AP4: Biskinis: information not available in the database of UPAT format
Note on AR4: Biskinis: the values of this column are manually inserted
Note on AT4: Biskinis: information not available in the database of UPAT format
Note on AV4: Biskinis: information not available in the database of UPAT format
Note on AW4: Biskinis: information not available in the database of UPAT format
Note on AX4: Biskinis: information not available in the database of UPAT format
Note on AY4: Biskinis: this is transv. reinforcement ratio // to loading
Note on AZ4: Biskinis: this is transv. reinforcement ratio // to loading
Note on BB4: Biskinis: information not available in the database of UPAT format
Note on BC4: Biskinis: information not available in the database of UPAT format
Note on BD4: Biskinis: information not available in the database of UPAT format
Note on BE4: Biskinis: information not available in the database of UPAT format
Note on BF4: Biskinis: information not available in the database of UPAT format
Note on BH4: Biskinis: information not available in the database of UPAT format
Note on BI4: Biskinis: information not available in the database of UPAT format
Note on BJ4: Biskinis: information not available in the database of UPAT format
Note on BK4: Biskinis: information not available in the database of UPAT format
Note on BL4: Biskinis: information not available in the database of UPAT format
Note on BM4: Biskinis: information not available in the database of UPAT format
Note on BP4: Biskinis: information not available in the database of UPAT format
Note on BQ4: Biskinis: information not available in the database of UPAT format
Note on BR4: Biskinis: information not available in the database of UPAT format
Note on BS4: Biskinis: information not available in the database of UPAT format
Note on BT4: Biskinis: information not available in the database of UPAT format
Note on BV4: Biskinis: information not available in the database of UPAT format
Note on BW4: Biskinis: information not available in the database of UPAT format
Note on BX4: Biskinis: the values of this column are manually inserted
Note on E5: Test report from which the test has been taken
Note on F5: SI units or US customary units
Note on G5: C - Cyclic loading M - Monotonic loading
Note on H5: R:rectangular wall B:barbel wall F:flanged wall O:other
Note on I5: characteristic compressive strength of concrete
Note on J5: modulus of rupture of concrete
Note on K5: tensile strength of concrete
Note on L5: axial load
Note on M5: P-Delta codes: 1: Feff (=Mbase/L) provided 2: Shear provided 3: Ram rotation decreases V 4: Ram rotation increases V
Note on N5: width of boundary element
Note on O5: depth of the boundary element
Note on P5: total depth of wall cross section
Note on Q5: width of web
Note on R5: total height of wall
Note on S5: length of equivalent cantilever
Note on T5: C: Cantilever beam DC: Double curvature FB: Cantilever beam with flexible base DE: Double ended HH: Hammerhead N-point loading:N is the number of loading points along the height of the wall (for N>1)
Note on U5: Cross-sectional area of wall
Note on V5: Diameter of longitudinal corner bars
Note on W5: Diameter of longitudinal intermediate bars parallel to Load
Note on X5: Diameter of longitudinal intermediate bars perpendicular to Load
Note on Y5: Number of longitudinal reinforcing bars
Note on Z5: Distance from outer surface of column to outer edge of transverse reinforcement perpendicular to load
Note on AA5: Number of longitudinal intermediate bars perpendicular to load
Note on AB5: Distance from outer surface of column to outer edge of transverse reinforcement parallel to load
Note on AC5: Number of longitudinal intermediate bars parallel to load
Note on AD5: H: longitudinal reinforcement has been anchored by hooks (180) W: longitudinal reinforcement has been anchored by welding the bars into a metal plate DE: test configuration is Double Ended, so the anchorage length is infinite SH: simply supported section with hooked anchorage H90: longitudinal reinforcement has been achoraged by hooks (90) CH: corner bars hooked at 90, intermediate bars not hooked
Note on AG5: Longitudinal reinforcement ratio (calculated)
Note on AH5: length of boundary element's longitudinal reinforcement splice
Note on AI5: Yield stress of longitudinal corner bars
Note on AJ5: Ultimate steel strength of longitudinal corner bars
Note on AK5: Yield stress of longitudinal intermediate bars parallel to Load
Note on AL5: Yield stress of longitudinal intermediate bars perpendicular to Load
Note on AM5: Ultimate Steel Strength of longitudinal intermediate bars perpendicular to Load
Note on AN5: Ultimate Steel Strength of longitudinal intermediate bars parallel to Load
Note on AO5: Steel grade
Note on AP5: Codes for confinement types: I: interlocking ties R: rectangular ties (around perimeter) RI: rectangular and interlocking ties RU: rectangular ties and U-bars RJ: rectangular ties with J-hooks RD: rectangular and diagonal ties RO: rectangular and octagonal ties RIJ: rectangular and interlocking ties with J-hooks UJ: U-bars with J-hooks
Note on AQ5: Number of transverse shear bars in cross section parallel to Load
Note on AS5: Diameter of transverse reinforcement in region of close spacing
Note on AT5: Number of hoop sets in region of close spacing
Note on AU5: Spacing of transverse reinforcement in region of close spacing
Note on AV5: Diameter of transverse reinforcement in region of wide spacing
Note on AW5: Number of hoop sets in region of wide spacing
Note on AX5: Spacing of transverse reinforcement in region of wide spacing
Note on AY5: Volumetric transverse reinforcement ratio (reported)
Note on AZ5: Volumetric transverse reinforcement ratio (reported)
Note on BA5: Yield stress of transverse reinforcement
Note on BB5: Ultimate steel strength for transverse reinforcement
Note on BC5: Steel grade
Note on BD5: diameter of web's longitudinal reinforcement
Note on BE5: spacing of web's longitudinal reinforcement
Note on BF5: number of layers of web's longitudinal reinforcement
Note on BG5: ratio of web's longitudinal reinforcement
Note on BH5: length of web's longitudinal reinforcement splice
Note on BI5: Yield stress of longitudinal reinforcement
Note on BJ5: Ultimate steel strength for longitudinal reinforcement
Note on BK5: Steel grade
Note on BL5: dimeter of web's transverse reinforcement
Note on BM5: spacing of web's tranverse reinforcement
Note on BO5: ratio of web's transverse reinforcement ratio
Note on BP5: Yield stress of transverse reinforcement
Note on BQ5: Ultimate steel strength for transverse reinforcement
Note on BR5: Steel grade
Note on BU5: Reinforcement Ratio of Total Diagonal Reinforcement
Note on BW5: Steel grade
Note on BX5: Failure type: 1: flexural 2: shear-tension 3: shear-compression 4: flexural-shear 5:lap-splice failure 6:anchorage failure 7:sliding shear 8:non failure

## SERIES_DB-MetaData-US_Units
[25 empty] | Longitudinal Reinforcement Data at boundary element | [21 empty] | Transverse Reinforcement Data at boundary element | [7 empty] | Longitudinal Reinforcement Data at web | [7 empty] | Transverse Reinforcement Data at web | [6 empty] | Diagonal reinforcement
[12 empty] | Help | Geometry | [5 empty] | Help | [5 empty] | Perpendicular to Load |  | Parallel to Load | [13 empty] | Help |  |  |  | Region of Close Spacing |  |  | Region of Wide Spacing
[5 empty] | Man-Insert |  | Man-Insert |  | NA | NA |  | NA |  | NA |  |  |  |  | NA |  |  | NA | NA |  | NA | NA | NA | NA | NA | NA | Man-Insert |  | NA |  | NA | NA | NA | NA | NA | NA | NA |  | Man-Insert |  | NA |  | NA | NA | NA | remark | remark |  | NA | NA | NA | NA | NA |  | NA | NA | NA | NA | NA | NA |  |  | NA | NA | NA | NA | NA |  | NA | NA | Man-Insert
# | # Exp. campaign | # Test | Test ID notation | Reference | Units (US) | Loading (C/M) | Cross Section | fc [ksi] | fct,fl [ksi] | fct,sp [ksi] | N [kips] | P-D | b [inches] | hb [inches] | lw [inches] | bw [inches] | H [inches] | Ls [inches] | Test Configu-ration | Area [inches2] | Diameter Corner [inches] | Diameter Interm.Parallel to Load [inches] | Diameter Interm.Perpendicular to Load [inches] | Total # Bars | Clear Cover [inches] | # Interm. Bars | Clear Cover [inches] | # Interm. Bars | Embedment Type | Straight Embedment length Le [inches] | Ribbed/Smooth Bars | Reinf. Ratio, % (Calc.) | Lsplice [inches] | fyl Corner [ksi] | fte Corner [ksi] | fyl Interm. Parallel to Load [ksi] | fyl Interm. Perpendicular to Load [ksi] | fte Interm. Parallel to Load [ksi] | fte Interm. Perpendicular to Load [ksi] | Steel Grade | Type of Confin. | Nv | Ribbed/Smooth Bars | Bar Dia. [inches] | # Hoop Sets | Spacing [inches] | Bar Dia. [inches] | # Hoop Sets | Spacing [inches] | Trans. Reinf. Ratio Parallel to Load(region of close spacing), % | Trans. Reinf. Ratio Parallel to Load(region of wide spacing), % | fyt Trans [ksi] | fte Trans [ksi] | Steel Grade | Bar diameter [inches] | sv [inches] | # Layers | Reinf. Ratio (Calc.), % | Lsplice [inches] | fyv longitudinal [ksi] | fte longitudinal [ksi] | Steel Grade | Bar diameter [inches] | sw [inches] | Legs | Trans. Reinf. Ratio (Calc.), % | fyt Trans [ksi] | fte Trans [ksi] | Steel Grade | Diameter diagonal [inches] | # Diagonal Bars | Diagonal Reinf. Ratio (Calc.) | fy diagonal [ksi] | Steel Grade | Failure
1 | 0 | 1 | RCW1 | Adajar et al. 1995 | US | C | R | 6.787763 | 0 | 0 | 22.09532 | III | 5.905512 | 3.149606 | 55.11811 | 5.905512 | 78.74016 | 78.74016 | C | 325.5007 | 0.984252 | 0 | 0 | 2 | 0 | 0 | 0 | 0 | 0 | 0 | Ribbed | 0.4674989 | 0 | 86.73253 | 0 | 0 | 0 | 0 | 0 | 0 | 0 | 2 | Ribbed | 0.3740157 | 0 | 7.874016 | 0 | 0 | 0 | 0.4725479 |  | 71.06846 | 73.37481 | 0 | 0.3937008 | 0.984252 | 1 | 2.094395 | 0 | 71.06846 | 0 | 0 | 0.3937008 | 7.874016 | 0.5235988 | 0.5235988 | 71.06846 | 0 | 0 | 0 | 0 | 0 | 0 | 0 | 1
2 | 0 | 2 | RCW3 | Adajar et al. 1995 | US | C | R | 6.758756 | 0 | 0 | 22.0009 | III | 5.905512 | 11.81102 | 55.11811 | 5.905512 | 78.74016 | 78.74016 | C | 325.5007 | 0.984252 | 0 | 0 | 4 | 0 | 0 | 0 | 0 | 0 | 0 | Ribbed | 0.9349978 | 0 | 86.73253 | 0 | 0 | 0 | 0 | 0 | 0 | 0 | 2 | Ribbed | 0.3740157 | 0 | 7.874016 | 0 | 0 | 0 | 0.4725479 |  | 71.06846 | 80.0608 | 0 | 0.3937008 | 6.366142 | 2 | 0.6476175 | 0 | 71.06846 | 0 | 0 | 0.3937008 | 7.874016 | 0.5235988 | 0.5235988 | 71.06846 | 0 | 0 | 0 | 0 | 0 | 0 | 0 | 2
3 | 0 | 2 | P2015 | Aoyama et al. 1984 | US | C | B | 4.307619 | 0 | 0 | 53.95683 | III | 7.874016 | 7.874016 | 86.61417 | 3.937008 | 43.30709 | 43.30709 | C | 341.0007 | 0.5 | 0.5 | 0.5 | 12 | 0 | 2 | 0 | 2 | STRAIGHT | 19.68504 | Ribbed | 0.6909647 | 0 | 53.37387 | 0 | 53.37387 | 53.37387 | 0 | 0 | 0 | R | 2 | Ribbed | 0.2362205 | 22 | 1.968504 | 0 | 0 | 0 | 0.5654867 |  | 52.50364 | 0 | 0 | 0.2362205 | 2.952756 | 2 | 0.7539822 | 0 | 52.50364 | 0 | 0 | 0.2362205 | 2.952756 | 0.5235988 | 0.5235988 | 52.50364 | 0 | 0 | 0 | 0 | 0 | 0 | 0 | 2
4 | 0 | 1 | WSH2 | Belmouden, Lestuzzi (2006) | US | C | R | 6.96616 | 0 | 0 | 141.6367 | IV | 5.905512 | 6.889764 | 78.74016 | 5.905512 | 179.5276 | 179.5276 | C | 465.0009 | 0.3937008 | 0.3937008 | 0 | 6 | 0.984252 | 0 | 0 | 1 | 0 | 0 | Ribbed | 0.1570796 | 0 | 84.12185 | 0 | 84.12185 | 0 | 0 | 0 | 0 | R | 2 | Ribbed | 0.2362205 | 16 | 2.952756 | 0 | 0 | 0 | 0.5026548 |  | 71.66312 | 0 | 0 | 0.2362205 | 4.92126 | 2 | 0.3015929 | 0 | 71.66312 | 0 | 0 | 0.2362205 | 5.905512 | 0.5235988 | 0.5235988 | 72.22877 | 0 | 0 | 0 | 0 | 0 | 0 | 0 | 1
5 | 0 | 2 | WSH3 | Belmouden, Lestuzzi (2006) | US | C | R | 6.963259 | 0 | 0 | 141.6367 | IV | 5.905512 | 9.055118 | 78.74016 | 5.905512 | 179.5276 | 179.5276 | C | 465.0009 | 0.4724409 | 0.4724409 | 0 | 6 | 1.181102 | 0 | 0 | 1 | 0 | 0 | Ribbed | 0.2261947 | 0 | 83.80277 | 0 | 83.80277 | 0 | 0 | 0 | 0 | R | 2 | Ribbed | 0.2362205 | 16 | 2.952756 | 0 | 0 | 0 | 0.5026548 |  | 71.66312 | 0 | 0 | 0.3149606 | 4.92126 | 2 | 0.5361651 | 0 | 75.27456 | 0 | 0 | 0.2362205 | 5.905512 | 0.5235988 | 0.5235988 | 71.76464 | 0 | 0 | 0 | 0 | 0 | 0 | 0 | 1
6 | 0 | 3 | WSH4 | Belmouden, Lestuzzi (2006) | US | C | R | 6.963259 | 0 | 0 | 141.6367 | IV | 5.905512 | 9.055118 | 78.74016 | 5.905512 | 179.5276 | 179.5276 | C | 465.0009 | 0.4724409 | 0.4724409 | 0 | 6 | 1.181102 | 0 | 0 | 1 | 0 | 0 | Ribbed | 0.2261947 | 0 | 83.80277 | 0 | 83.80277 | 0 | 0 | 0 | 0 | R | 2 | Ribbed | 0.2362205 | 16 | 5.905512 | 0 | 0 | 0 | 0.2513274 |  | 71.66312 | 0 | 0 | 0.3149606 | 4.92126 | 2 | 0.5361651 | 0 | 83.26613 | 0 | 0 | 0.2362205 | 5.905512 | 0.5235988 | 0.5235988 | 71.66312 | 0 | 0 | 0 | 0 | 0 | 0 | 0 | 1
7 | 0 | 4 | WSH6 | Belmouden, Lestuzzi (2006) | US | C | R | 7.396922 | 0 | 0 | 319.2446 | IV | 5.905512 | 13.97638 | 78.74016 | 5.905512 | 177.9528 | 177.9528 | C | 465.0009 | 0.4724409 | 0.4724409 | 0 | 8 | 1.181102 | 0 | 0 | 2 | 0 | 0 | Ribbed | 0.3015929 | 0 | 83.99132 | 0 | 83.99132 | 0 | 0 | 0 | 0 | R | 2 | Ribbed | 0.2362205 | 16 | 1.968504 | 0 | 0 | 0 | 0.7539822 |  | 71.66312 | 0 | 0 | 0.3149606 | 4.92126 | 2 | 0.5361651 | 0 | 83.26613 | 0 | 0 | 0.2362205 | 5.905512 | 0.5235988 | 0.5235988 | 77.14554 | 0 | 0 | 0 | 0 | 0 | 0 | 0 | 1
8 | 0 | 1 | PW1 | Birely, Lehman (2008) | US | C | R | 5.221357 | 0 | 0 | 35.90378 | III | 5.984252 | 18.01181 | 120 | 6 | 144.0945 | 144.0945 | C | 718.1102 | 0.5 | 0.5 | 0.5 | 21 | 0 | 1 | 0 | 5 | STRAIGHT | 7.007874 | Ribbed | 0.5741932 | 24.01575 | 83.97682 | 100.6562 | 83.97682 | 83.97682 | 100.6562 | 100.6562 | 0 | R | 4 | Ribbed | 0.25 | 72 | 2.001181 | 0 | 0 | 0 | 1.639584 |  | 75.70967 | 84.55697 | 0 | 0.25 | 6.003937 | 2 | 0.2725289 | 9.005906 | 75.70967 | 84.55697 | 0 | 0.25 | 6 | 0.5235988 | 0.5235988 | 75.70967 | 84.55697 | 0 | 0 | 0 | 0 | 0 | 0 | 1
9 | 0 | 2 | PW2 | Birely, Lehman (2008) | US | C | R | 5.845019 | 0 | 0 | 54.60881 | III | 5.984252 | 18.01181 | 120 | 6 | 144.0945 | 144.0945 | C | 718.1102 | 0.5 | 0.5 | 0.5 | 21 | 0 | 1 | 0 | 5 | STRAIGHT | 7.007874 | Ribbed | 0.5741932 | 24.01575 | 83.97682 | 100.6562 | 83.97682 | 83.97682 | 100.6562 | 100.6562 | 0 | R | 4 | Ribbed | 0.25 | 72 | 2.001181 | 0 | 0 | 0 | 1.639584 |  | 75.70967 | 84.55697 | 0 | 0.25 | 6.003937 | 2 | 0.2725289 | 9.005906 | 75.70967 | 84.55697 | 0 | 0.25 | 6 | 0.5235988 | 0.5235988 | 75.70967 | 84.55697 | 0 | 0 | 0 | 0 | 0 | 0 | 1
10 | 0 | 3 | PW3 | Birely, Lehman (2008) | US | C | R | 4.974792 | 0 | 0 | 35.99371 | III | 5.984252 | 1.500984 | 120 | 6 | 144.0945 | 144.0945 | C | 718.1102 | 0.5 | 0 | 0 | 21 | 0 | 0 | 0 | 0 | STRAIGHT | 7.007874 | Ribbed | 0.5741932 | 24.01575 | 51.1983 | 77.88523 | 0 | 0 | 0 | 0 | 0 | R | 4 | Ribbed | 0.25 | 82 | 1.751969 | 0 | 0 | 0 | 1.87281 |  | 75.70967 | 84.55697 | 0 | 0.5 | 6.003937 | 2 | 1.090115 | 9.005906 | 51.1983 | 84.55697 | 0 | 0.25 | 6 | 0.5235988 | 0.5235988 | 75.70967 | 84.55697 | 0 | 0 | 0 | 0 | 0 | 0 | 1
11 | 0 | 4 | PW4 | Birely, Lehman (2008) | US | C | R | 4.264108 | 0 | 0 | 35.99371 | III | 5.984252 | 1.500984 | 120 | 6 | 144.0945 | 144.0945 | C | 718.1102 | 0.5 | 0 | 0 | 14 | 0 | 0 | 0 | 0 | STRAIGHT | 7.007874 | Ribbed | 0.3827955 | 0 | 67.00741 | 109.3584 | 0 | 0 | 0 | 0 | 0 | R | 4 | Ribbed | 0.25 | 72 | 2.001181 | 0 | 0 | 0 | 1.639584 |  | 75.70967 | 84.55697 | 0 | 0.25 | 6.003937 | 2 | 0.2725289 | 9.005906 | 75.70967 | 84.55697 | 0 | 0.25 | 6 | 0.5235988 | 0.5235988 | 75.70967 | 84.55697 | 0 | 0 | 0 | 0 | 0 | 0 | 1
12 | 0 | 1 | Chen_CW1 | Chen, 2002 (from Lu et al., 2010, NEES Database) | US | C | R | 4.00304 | 0 | 0 | 44.96403 | III | 2.755906 | 3.937008 | 23.62205 | 2.755906 | 137.7953 | 27.55906 | 2-point loading | 65.10013 | 0.2362205 | 0.2362205 | 0 | 6 | 1.574803 | 0 | 1.574803 | 1 | STRAIGHT | 11.81102 | Ribbed | 0.4039191 | 0 | 45.15023 | 0 | 0 | 45.15023 | 0 | 0 | 0 | R | 2 | Ribbed | 0.2362205 | 39 | 3.543307 | 0 | 0 | 0 | 0.8975979 |  | 45.15023 | 0 | 0 | 0.2362205 | 3.149606 | 2 | 1.009798 | 0 | 45.15023 | 0 | 0 | 0.2362205 | 3.543307 | 0.5235988 | 0.5235988 | 45.15023 | 0 | 60 | 0 | 0 | 0 | 0 | 0 | 9
13 | 0 | 2 | Chen_CW2 | Chen, 2002 (from Lu et al., 2010, NEES Database) | US | C | R | 4.00304 | 0 | 0 | 44.96403 | III | 2.755906 | 3.937008 | 23.62205 | 2.755906 | 137.7953 | 27.55906 | 2-point loading | 65.10013 | 0.2362205 | 0.2362205 | 0 | 6 | 1.574803 | 0 | 1.574803 | 1 | STRAIGHT | 11.81102 | Ribbed | 0.4039191 | 0 | 45.15023 | 0 | 0 | 45.15023 | 0 | 0 | 0 | R | 2 | Ribbed | 0.2362205 | 39 | 3.543307 | 0 | 0 | 0 | 0.8975979 |  | 45.15023 | 0 | 0 | 0.2362205 | 3.149606 | 2 | 1.009798 | 0 | 45.15023 | 0 | 0 | 0.2362205 | 3.543307 | 0.5235988 | 0.5235988 | 45.15023 | 0 | 60 | 0 | 0 | 0 | 0 | 0 | 1
14 | 0 | 3 | Chen_CW3 | Chen, 2002 (from Lu et al., 2010, NEES Database) | US | C | R | 4.00304 | 0 | 0 | 44.96403 | III | 2.755906 | 3.937008 | 23.62205 | 2.755906 | 137.7953 | 27.55906 | 2-point loading | 65.10013 | 0.2362205 | 0.2362205 | 0 | 6 | 1.574803 | 0 | 1.574803 | 1 | STRAIGHT | 11.81102 | Ribbed | 0.4039191 | 0 | 45.15023 | 0 | 0 | 45.15023 | 0 | 0 | 0 | R | 2 | Ribbed | 0.2362205 | 39 | 3.543307 | 0 | 0 | 0 | 0.8975979 |  | 45.15023 | 0 | 0 | 0.2362205 | 3.149606 | 2 | 1.009798 | 0 | 45.15023 | 0 | 0 | 0.2362205 | 3.543307 | 0.5235988 | 0.5235988 | 45.15023 | 0 | 60 | 0 | 0 | 0 | 0 | 0 | 1
15 | 0 | 3 | LWFD1 | Chiou et al. 2004 | US | C | B | 2.88625 | 0 | 0 | 0 | 0 | 9.84252 | 9.84252 | 125.9843 | 4.724409 | 86.61417 | 86.61417 | C | 599.0762 | 0.6299213 | 0 | 0 | 5 | 0 | 0 | 0 | 0 | H | 35.43307 | Ribbed | 0.260106 | 0 | 60.0456 | 0 | 0 | 0 | 0 | 0 | 0 | R | 2 | Ribbed | 0.3740157 | 22 | 3.937008 | 0 | 0 | 0 | 0.5670575 |  | 62.13414 | 0 | 0 | 0.3937008 | 6.692913 | 1 | 0.3849991 | 0 | 62.13414 | 0 | 0 | 0.3740157 | 9.055118 | 0.5235988 | 0.5235988 | 62.13414 | 0 | 0 | 0 | 0 | 0 | 0 | 0 | 2
16 | 0 | 4 | LWFD2 | Chiou et al. 2004 | US | C | B | 2.88625 | 0 | 0 | 0 | 0 | 9.84252 | 9.84252 | 125.9843 | 4.724409 | 86.61417 | 86.61417 | C | 599.0762 | 0.6299213 | 0 | 0 | 4 | 0 | 0 | 0 | 0 | H | 35.43307 | Ribbed | 0.2080848 | 0 | 63.09139 | 0 | 0 | 0 | 0 | 0 | 0 | R | 2 | Ribbed | 0.3740157 | 22 | 3.937008 | 0 | 0 | 0 | 0.5670575 |  | 62.13414 | 0 | 0 | 0.3937008 | 6.692913 | 1 | 0.3849991 | 0 | 62.13414 | 0 | 0 | 0.3740157 | 9.055118 | 0.5235988 | 0.5235988 | 62.13414 | 0 | 0 | 0 | 0 | 0 | 0 | 0 | 2
17 | 0 | 7 | MWFD1 | Chiou et al. 2004 | US | C | B | 3.016784 | 0 | 0 | 0 | 0 | 9.84252 | 9.84252 | 98.4252 | 4.724409 | 86.61417 | 86.61417 | C | 468.8759 | 0.6299213 | 0 | 0 | 4 | 0 | 0 | 0 | 0 | H | 35.43307 | Ribbed | 0.265867 | 0 | 45.15023 | 0 | 0 | 0 | 0 | 0 | 0 | R | 2 | Ribbed | 0.3740157 | 22 | 3.937008 | 0 | 0 | 0 | 0.5670575 |  | 62.13414 | 0 | 0 | 0.3937008 | 6.692913 | 1 | 0.3849991 | 0 | 62.13414 | 0 | 0 | 0.3740157 | 9.055118 | 0.5235988 | 0.5235988 | 62.13414 | 0 | 0 | 0 | 0 | 0 | 0 | 0 | 4
18 | 0 | 8 | MWFD2 | Chiou et al. 2004 | US | C | B | 3.016784 | 0 | 0 | 0 | 0 | 9.84252 | 9.84252 | 98.4252 | 4.724409 | 86.61417 | 86.61417 | C | 468.8759 | 0.6299213 | 0 | 0 | 8 | 0 | 0 | 0 | 0 | H | 35.43307 | Ribbed | 0.531734 | 0 | 45.15023 | 0 | 0 | 0 | 0 | 0 | 0 | R | 2 | Ribbed | 0.3740157 | 22 | 3.937008 | 0 | 0 | 0 | 0.5670575 |  | 62.13414 | 0 | 0 | 0.3937008 | 6.692913 | 1 | 0.3849991 | 0 | 62.13414 | 0 | 0 | 0.3740157 | 9.055118 | 0.5235988 | 0.5235988 | 62.13414 | 0 | 0 | 0 | 0 | 0 | 0 | 0 | 4
19 | 0 | 1 | W3 | Cho et al. 2004 | US | C | R | 5.612958 | 0 | 0 | 132.2482 | III | 5.984252 | 8.976378 | 39.37008 | 5.984252 | 147.6378 | 147.6378 | C | 235.6005 | 0.7677165 | 0 | 0 | 5 | 0 | 1 | 0 | 1 | STRAIGHT | 98.4252 | Ribbed | 0.5894362 | 0 | 65.26696 | 88.47299 | 65.26696 | 65.26696 | 88.47299 | 88.47299 | 400 | R | 2 | Ribbed | 0.2362205 | 11 | 2.992126 | 0.2362205 | 18 | 5.984252 | 0.4895141 | 0.244757 | 55.25936 | 64.54177 | 400 | 0.4409449 | 8.464567 | 2 | 0.6029397 | 0 | 70.77839 | 86.73253 | 400 | 0.4409449 | 8.464567 | 0.5235988 | 0.5235988 | 70.77839 | 86.73253 | 400 | 0 | 0 | 0 | 0 | 0 | 1
20 | 0 | 1 | C1i | Daniel, Shiu and Corley (1986) | US | C | R | 3.375027 | 0 | 0 | 0 | 0 | 4 | 9.748031 | 75 | 4 | 216 | 216 | C | 300 | 0.5 | 0.5 | 0 | 6 | 0 | 0 | 0 | 4 | STRAIGHT | 24 | Ribbed | 0.3926991 | 0 | 69.03794 | 101.0768 | 69.03794 | 0 | 101.0768 | 0 | 60 | R | 2 | Ribbed | 0.2362205 | 0 | 6 | 0 | 0 | 0 | 0.3652109 |  | 68.60282 | 0 | 60 | 0.2362205 | 4.015748 | 2 | 0.545668 | 0 | 69.03794 | 103.0783 | 60 | 0.2362205 | 4.015748 | 0.5235988 | 0.5235988 | 69.03794 | 103.0783 | 60 | 0 | 0 | 0 | 0 | 0 | 8
21 | 0 | 1 | WSH1 | Dazio, Wenk and Bachmann (1999) | US | C | R | 6.526696 | 0 | 0 | 154.7887 | IV | 5.905512 | 6.889764 | 78.74016 | 5.905512 | 179.5276 | 179.5276 | C | 465.0009 | 0.3937008 | 0.3937008 | 0 | 6 | 0 | 0 | 0.984252 | 1 | STRAIGHT | 23.62205 | Ribbed | 0.1570796 | 0 | 79.37912 | 89.90886 | 79.37912 | 89.90886 | #REF! | 89.90886 | 0 | R | 2 | Ribbed | 0.2362205 | 53 | 2.952756 | 0 | 0 | 0 | 0.5026548 |  | 84.64399 | 87.12413 | 0 | 0.2362205 | 4.92126 | 2 | 0.3015929 | 0 | 84.64399 | 87.12413 | 0 | 0.2362205 | 5.905512 | 0.5235988 | 0.5235988 | 84.64399 | 87.12413 | 0 | 0 | 0 | 0 | 0 | 0 | 1
22 | 0 | 2 | WSH2 | Dazio, Wenk and Bachmann (1999) | US | C | R | 5.874026 | 0 | 0 | 155.6992 | IV | 5.905512 | 6.889764 | 78.74016 | 5.905512 | 179.5276 | 179.5276 | C | 465.0009 | 0.3937008 | 0.3937008 | 0 | 5 | 0 | 0 | 0.984252 | 1 | STRAIGHT | 23.62205 | Ribbed | 0.1308997 | 0 | 84.57147 | 108.4012 | 84.57147 | 108.4012 | #REF! | 108.4012 | 0 | R | 2 | Ribbed | 0.2362205 | 53 | 2.952756 | 0 | 0 | 0 | 0.5026548 |  | 70.32877 | 77.52264 | 0 | 0.2362205 | 4.92126 | 2 | 0.3015929 | 0 | 70.32877 | 77.52264 | 0 | 0.2362205 | 5.905512 | 0.5235988 | 0.5235988 | 70.32877 | 77.52264 | 0 | 0 | 0 | 0 | 0 | 0 | 1
23 | 0 | 3 | WSH3 | Dazio, Wenk and Bachmann (1999) | US | C | R | 5.685477 | 0 | 0 | 153.3453 | IV | 5.905512 | 9.055118 | 78.74016 | 5.905512 | 179.5276 | 179.5276 | C | 465.0009 | 0.4724409 | 0.4724409 | 0 | 5 | 0 | 0 | 1.181102 | 1 | STRAIGHT | 23.62205 | Ribbed | 0.1884956 | 0 | 87.16765 | 105.2248 | 87.16765 | 105.2248 | #REF! | 105.2248 | 0 | R | 2 | Ribbed | 0.2362205 | 53 | 2.952756 | 0 | 0 | 0 | 0.5026548 |  | 70.92343 | 80.08981 | 0 | 0.3149606 | 4.92126 | 2 | 0.5361651 | 0 | 70.92343 | 80.08981 | 0 | 0.2362205 | 5.905512 | 0.5235988 | 0.5235988 | 70.92343 | 80.08981 | 0 | 0 | 0 | 0 | 0 | 0 | 1
24 | 0 | 4 | WSH4 | Dazio, Wenk and Bachmann (1999) | US | C | R | 5.932041 | 0 | 0 | 157.237 | IV | 5.905512 | 9.055118 | 78.74016 | 5.905512 | 179.5276 | 179.5276 | C | 465.0009 | 0.4724409 | 0 | 0 | 5 | 0 | 0 | 1.181102 | 0 | STRAIGHT | 23.62205 | Ribbed | 0.1884956 | 0 | 83.5417 | 97.88593 | 0 | 0 | #REF! | 0 | 0 | R | 2 | Ribbed | 0.2362205 | 26 | 5.905512 | 0 | 0 | 0 | 0.2513274 |  | 75.26005 | 81.03255 | 0 | 0.3149606 | 4.92126 | 2 | 0.5361651 | 0 | 84.65849 | 103.6149 | 0 | 0.2362205 | 5.905512 | 0.5235988 | 0.5235988 | 75.26005 | 81.03255 | 0 | 0 | 0 | 0 | 0 | 0 | 1
25 | 0 | 5 | WSH5 | Dazio, Wenk and Bachmann (1999) | US | C | R | 5.554943 | 0 | 0 | 330.6475 | IV | 5.905512 | 9.055118 | 78.74016 | 5.905512 | 179.5276 | 179.5276 | C | 465.0009 | 0.3149606 | 0.3149606 | 0 | 6 | 0 | 0 | 1.181102 | 1 | STRAIGHT | 23.62205 | Ribbed | 0.100531 | 0 | 84.65849 | 101.5554 | 84.65849 | 101.5554 | #REF! | 101.5554 | 0 | R | 2 | Ribbed | 0.1653543 | 80 | 1.968504 | 0 | 0 | 0 | 0.3694513 |  | 81.54018 | 89.19817 | 0 | 0.2362205 | 5.511811 | 2 | 0.2692794 | 0 | 75.26005 | 81.03255 | 0 | 0.2362205 | 5.905512 | 0.5235988 | 0.5235988 | 75.26005 | 81.03255 | 0 | 0 | 0 | 0 | 0 | 0 | 1
26 | 0 | 6 | WSH6 | Dazio, Wenk and Bachmann (1999) | US | C | R | 6.613718 | 0 | 0 | 332.1583 | IV | 5.905512 | 9.055118 | 78.74016 | 5.905512 | 177.9528 | 177.9528 | C | 465.0009 | 0.4724409 | 0.4724409 | 0 | 6 | 0 | 0 | 1.181102 | 2 | STRAIGHT | 23.62205 | Ribbed | 0.2261947 | 0 | 83.5417 | 97.88593 | 83.5417 | 97.88593 | #REF! | 97.88593 | 0 | R | 2 | Ribbed | 0.2362205 | 80 | 1.968504 | 0 | 0 | 0 | 0.7539822 |  | 75.26005 | 81.03255 | 0 | 0.3149606 | 4.92126 | 2 | 0.5361651 | 0 | 84.65849 | 103.6149 | 0 | 0.2362205 | 5.905512 | 0.5235988 | 0.5235988 | 75.26005 | 81.03255 | 0 | 0 | 0 | 0 | 0 | 0 | 4
27 | 0 | 1 | HPCW-01 | Deng, Liang, Yang (2008) | US | C | R | 8.909665 | 0 | 0 | 225.7194 | III | 3.937008 | 6.692913 | 39.37008 | 3.937008 | 82.67717 | 82.67717 | C | 155.0003 | 0.4130732 | 0.2559055 | 0 | 8 | 0.3937008 | 0 | 0.3937008 | 1 | STRAIGHT | 19.68504 | Ribbed | 0.6383978 | 0 | 63.23643 | 92.33099 | 62.84483 | 0 | 92.33099 | 0 | 0 | R | 2 | Ribbed | 0.1574803 | 35 | 2.362205 | 0 | 0 | 0 | 0.418879 |  | 121.2515 | 121.2515 | 0 | 0.1574803 | 3.937008 | 2 | 0.2513274 | 0 | 52.44563 | 73.43258 | 0 | 0.2559055 | 3.937008 | 0.5235988 | 0.5235988 | 52.44563 | 73.43258 | 0 | 0 | 0 | 0 | 0 | 0 | 1
28 | 0 | 2 | HPCW-02 | Deng, Liang, Yang (2008) | US | C | R | 10.66897 | 0 | 0 | 225.7194 | III | 3.937008 | 9.84252 | 39.37008 | 3.937008 | 82.67717 | 82.67717 | C | 155.0003 | 0.3799264 | 0.2559055 | 0 | 8 | 0.3937008 | 0 | 0.3937008 | 2 | STRAIGHT | 19.68504 | Ribbed | 0.5052074 | 0 | 63.23643 | 92.33099 | 62.84483 | 0 | 92.33099 | 0 | 0 | R | 2 | Ribbed | 0.1968504 | 35 | 2.362205 | 0 | 0 | 0 | 0.6544985 |  | 103.4119 | 103.4119 | 0 | 0.1574803 | 3.937008 | 2 | 0.2513274 | 0 | 52.44563 | 73.43258 | 0 | 0.2559055 | 3.937008 | 0.5235988 | 0.5235988 | 52.44563 | 73.43258 | 0 | 0 | 0 | 0 | 0 | 0 | 1
29 | 0 | 3 | HPCW-03 | Deng, Liang, Yang (2008) | US | C | R | 10.92424 | 0 | 0 | 225.7194 | III | 3.937008 | 9.84252 | 39.37008 | 3.937008 | 82.67717 | 82.67717 | C | 155.0003 | 0.4286866 | 0.2559055 | 0 | 11 | 0.3937008 | 0 | 0.3937008 | 1 | STRAIGHT | 19.68504 | Ribbed | 0.9643708 | 0 | 61.91838 | 92.33099 | 62.84483 | 0 | 92.33099 | 0 | 0 | R | 2 | Ribbed | 0.1968504 | 53 | 1.574803 | 0 | 0 | 0 | 0.9817477 |  | 103.4119 | 103.4119 | 0 | 0.1574803 | 3.937008 | 2 | 0.2513274 | 0 | 52.44563 | 73.43258 | 0 | 0.3149606 | 3.937008 | 0.5235988 | 0.5235988 | 52.44563 | 73.43258 | 0 | 0 | 0 | 0 | 0 | 0 | 1
30 | 0 | 4 | HPCW-04 | Deng, Liang, Yang (2008) | US | C | R | 12.47614 | 0 | 0 | 225.7194 | III | 3.937008 | 12.99213 | 39.37008 | 3.937008 | 82.67717 | 82.67717 | C | 155.0003 | 0.3703718 | 0.2559055 | 0 | 4 | 0.3937008 | 0 | 0.3937008 | 3 | STRAIGHT | 19.68504 | Ribbed | 0.169057 | 0 | 60.13687 | 92.33099 | 62.84483 | 0 | 92.33099 | 0 | 0 | R | 2 | Ribbed | 0.2362205 | 53 | 1.574803 | 0 | 0 | 0 | 1.413717 |  | 87.16765 | 87.16765 | 0 | 0.1574803 | 3.937008 | 2 | 0.2513274 | 0 | 52.44563 | 73.43258 | 0 | 0.3149606 | 3.937008 | 0.5235988 | 0.5235988 | 52.44563 | 73.43258 | 0 | 0 | 0 | 0 | 0 | 0 | 1
31 | 0 | 1 | original | Elnashai&Pinho 1998 | US | C | 0 | 7.019824 | 0 | 0 | 0 | 0 | 2.362205 | 0 | 23.62205 | 2.362205 | 47.24409 | 47.24409 | 0 | 55.80011 | 0.3149606 | 0 | 0 | 4 | 0 | 0 | 0 | 0 | 0 | 0 | 0 | 0.5585054 | 0 | 65.26696 | 0 | 0 | 0 | 0 | 0 | 0 | 0 | 5 | 0 | 0.1968504 | 0 | 2.362205 | 0 | 0 | 0 | 2.727077 |  | 65.26696 | 0 | 0 | 0.2362205 | 0 | 0 | #DIV/0! | 0 | 65.26696 | 0 | 0 | 0 | 0 | 0.5235988 | 0.5235988 | 0 | 0 | 0 | 0 | 0 | 0 | 0 | 0 | 9
32 | 0 | 1 | W7101 | Endo (from Lu et al., 2010, NEES Database) | US | C | B | 3.77098 | 0 | 0 | 84.30418 | 0 | 9.84252 | 9.84252 | 88.58268 | 3.149606 | 73.8189 | 73.8189 | 2-point loading | 313.8756 | 0.5 | 0 | 0 | 4 | 0 | 0 | 0 | 0 | 0 | 0 | Ribbed | 0.2502259 | 0 | 52.02502 | 0 | 0 | 0 | 0 | 0 | 0 | 0 | 2 | Ribbed | 0.3543307 | 38 | 1.968504 | 0 | 0 | 0 | 1.017876 |  | 51.73494 | 0 | 0 | 0.2362205 | 1.968504 | 1 | 0.7068583 | 0 | 90.40199 | 0 | 0 | 0.2362205 | 1.968504 | 0.5235988 | 0.5235988 | 90.39909 | 0 | 0 | 0 | 0 | 0 | 0 | 0 | 4
33 | 0 | 2 | W7102 | Endo (from Lu et al., 2010, NEES Database) | US | C | B | 3.567927 | 0 | 0 | 84.30671 | 0 | 9.84252 | 9.84252 | 88.58268 | 3.149606 | 73.8189 | 73.8189 | 2-point loading | 313.8756 | 0.5 | 0 | 0 | 4 | 0 | 0 | 0 | 0 | 0 | 0 | Ribbed | 0.2502259 | 0 | 52.02502 | 0 | 0 | 0 | 0 | 0 | 0 | 0 | 2 | Ribbed | 0.2362205 | 19 | 3.937008 | 0 | 0 | 0 | 0.2261947 |  | 90.40199 | 0 | 0 | 0.2362205 | 5.905512 | 1 | 0.2356194 | 0 | 90.40199 | 0 | 0 | 0.2362205 | 5.905512 | 0.5235988 | 0.5235988 | 90.39909 | 0 | 0 | 0 | 0 | 0 | 0 | 0 | 4
34 | 0 | 3 | W7103 | Endo (from Lu et al., 2010, NEES Database) | US | C | B | 3.77098 | 0 | 0 | 84.30418 | 0 | 9.84252 | 9.84252 | 88.58268 | 3.149606 | 73.8189 | 73.8189 | 2-point loading | 313.8756 | 0.5 | 0 | 0 | 4 | 0 | 0 | 0 | 0 | 0 | 0 | Ribbed | 0.2502259 | 0 | 52.02502 | 0 | 0 | 0 | 0 | 0 | 0 | 0 | 2 | Ribbed | 0.2362205 | 19 | 3.937008 | 0 | 0 | 0 | 0.2261947 |  | 90.40199 | 0 | 0 | 0.2362205 | 5.905512 | 1 | 0.2356194 | 0 | 90.40199 | 0 | 0 | 0.2362205 | 5.905512 | 0.5235988 | 0.5235988 | 90.39909 | 0 | 0 | 0 | 0 | 0 | 0 | 0 | 4
35 | 0 | 4 | W7104 | Endo (from Lu et al., 2010, NEES Database) | US | C | B | 3.567927 | 0 | 0 | 84.30671 | 0 | 9.84252 | 9.84252 | 88.58268 | 1.968504 | 73.8189 | 73.8189 | 2-point loading | 232.5005 | 0.5 | 0 | 0 | 4 | 0 | 0 | 0 | 0 | 0 | 0 | Ribbed | 0.337805 | 0 | 52.02502 | 0 | 0 | 0 | 0 | 0 | 0 | 0 | 2 | Ribbed | 0.2362205 | 19 | 3.937008 | 0 | 0 | 0 | 0.2261947 |  | 90.40199 | 0 | 0 | 0.2362205 | 5.905512 | 1 | 0.3769911 | 0 | 90.40199 | 0 | 0 | 0.2362205 | 5.905512 | 0.5235988 | 0.5235988 | 90.39909 | 0 | 0 | 0 | 0 | 0 | 0 | 0 | 1
36 | 0 | 5 | W7105 | Endo (from Lu et al., 2010, NEES Database) | US | C | B | 3.77098 | 0 | 0 | 84.30418 | 0 | 9.84252 | 9.84252 | 88.58268 | 1.968504 | 34.44882 | 34.44882 | 2-point loading | 232.5005 | 0.5 | 0 | 0 | 4 | 0 | 0 | 0 | 0 | 0 | 0 | Ribbed | 0.337805 | 0 | 52.02502 | 0 | 0 | 0 | 0 | 0 | 0 | 0 | 2 | Ribbed | 0.3543307 | 18 | 1.968504 | 0 | 0 | 0 | 1.017876 |  | 51.73494 | 0 | 0 | 0.2362205 | 1.968504 | 1 | 1.130973 | 0 | 90.40199 | 0 | 0 | 0.2362205 | 1.968504 | 0.5235988 | 0.5235988 | 90.39909 | 0 | 0 | 0 | 0 | 0 | 0 | 0 | 1
37 | 0 | 1 | H-1.4-N0.25 | Esaki et al. 1994 | US | C | B | 3.147318 | 0 | 0 | 35.66254 | I | 3.937008 | 3.937008 | 33.46457 | 1.968504 | 35.43307 | 46.85039 | C | 65.87513 | 0.3740157 | 0 | 0 | 4 | 0 | 0 | 0 | 0 | H | 0 | Ribbed | 0.6671264 | 0 | 52.06853 | 73.37481 | 0 | 0 | 0 | 0 | 0 | R | 2 | Ribbed | 0.1259843 | 15 | 0.5905512 | 0.1259843 | 20 | 0.984252 | 1.07233 | 0.6433982 | 42.20597 | 73.37481 | 0 | 0.07874016 | 0.984252 | 1 | 0.2513274 | 0 | 42.20597 | 48.43278 | 0 | 0.07874016 | 0.984252 | 0.5235988 | 0.5235988 | 42.20597 | 48.43278 | 0 | 0 | 0 | 0 | 0 | 0 | 2
38 | 0 | 2 | H-1.4-N0.33 | Esaki et al. 1994 | US | C | B | 3.509912 | 0 | 0 | 51.79496 | I | 3.937008 | 3.937008 | 33.46457 | 1.968504 | 35.43307 | 46.85039 | C | 65.87513 | 0.3740157 | 0 | 0 | 4 | 0 | 0 | 0 | 0 | H | 0 | Ribbed | 0.6671264 | 0 | 52.06853 | 73.37481 | 0 | 0 | 0 | 0 | 0 | R | 2 | Ribbed | 0.1259843 | 15 | 0.5905512 | 0.1259843 | 20 | 0.984252 | 1.07233 | 0.6433982 | 42.20597 | 73.37481 | 0 | 0.07874016 | 0.984252 | 1 | 0.2513274 | 0 | 42.20597 | 48.43278 | 0 | 0.07874016 | 0.984252 | 0.5235988 | 0.5235988 | 42.20597 | 48.43278 | 0 | 0 | 0 | 0 | 0 | 0 | 4
39 | 0 | 3 | H-2-N0.33 | Esaki et al. 1994 | US | C | B | 2.712205 | 0 | 0 | 40.02338 | I | 3.937008 | 3.937008 | 33.46457 | 1.968504 | 35.43307 | 66.92913 | C | 65.87513 | 0.3740157 | 0 | 0 | 4 | 0 | 0 | 0 | 0 | H | 0 | Ribbed | 0.6671264 | 0 | 52.06853 | 73.37481 | 0 | 0 | 0 | 0 | 0 | R | 2 | Ribbed | 0.1259843 | 15 | 0.5905512 | 0.1259843 | 20 | 0.984252 | 1.07233 | 0.6433982 | 42.20597 |  | 0 | 0.07874016 | #REF! | #REF! | #REF! | 0 | 42.20597 | 48.43278 | 0 | 0.07874016 | 0.984252 | 0.5235988 | 0.5235988 | 42.20597 | 48.43278 | 0 | 0 | 0 | 0 | 0 | 0 | 1
40 | 0 | 1 | A1M_end-A | Ghorbani-Renani et al 2009 | US | M | R | 4.35113 | 0 | 0 | 0 | 0 | 7.874016 | 6.496063 | 51.1811 | 7.874016 | 106.2992 | 106.2992 | C | 403.0008 | 0.984252 | 0 | 0 | 4 | 1.181102 | 0 | 1.181102 | 0 | STRAIGHT | 118.1102 | Ribbed | 0.7551905 | 0 | 59.90056 | 80.0608 | 0 | 0 | 0 | 0 | 60 | R | 2 | Ribbed | 0.4448819 | 27 | 3.937008 | 0 | 0 | 0 | 1.002875 |  | 59.90056 |  | 60 | 0.6299213 | #REF! | #REF! | #REF! | 0 | 59.90056 | 80.0608 | 60 | 0.6299213 | 11.81102 | 0.5235988 | 0.5235988 | 59.90056 | 80.0608 | 60 | 0 | 0 | 0 | 0 | 0 | 1
41 | 0 | 2 | A2C_end-A | Ghorbani-Renani et al 2009 | US | C | R | 4.35113 | 0 | 0 | 0 | 0 | 7.874016 | 6.889764 | 51.1811 | 7.874016 | 106.2992 | 106.2992 | C | 403.0008 | 0.984252 | 0 | 0 | 4 | 1.181102 | 0 | 1.181102 | 0 | STRAIGHT | 118.1102 | Ribbed | 0.7551905 | 0 | 59.90056 | 80.0608 | 0 | 0 | 0 | 0 | 60 | R | 2 | Ribbed | 0.4448819 | 27 | 3.937008 | 0 | 0 | 0 | 1.002875 |  | 59.90056 |  | 60 | 0.6299213 | 6.232283 | 2 | 1.270132 | 0 | 59.90056 | 80.0608 | 60 | 0.6299213 | 11.81102 | 0.5235988 | 0.5235988 | 59.90056 | 80.0608 | 60 | 0 | 0 | 0 | 0 | 0 | 8
42 | 0 | 4 | B1M_end-A | Ghorbani-Renani et al 2009 | US | M | R | 4.35113 | 0 | 0 | 0 | 0 | 3.307087 | 3.543307 | 21.5748 | 3.307087 | 44.88189 | 44.88189 | C | 71.34974 | 0.3740157 | 0 | 0 | 4 | 0.4724409 | 0 | 0.4724409 | 0 | STRAIGHT | 118.1102 | Ribbed | 0.6159383 | 0 | 59.90056 | 80.0608 | 0 | 0 | 0 | 0 | 60 | R | 2 | Ribbed | 0.1889764 | 27 | 1.653543 | 0 | 0 | 0 | 1.025826 |  | 31.90829 | 58.01507 | 0 | 0.3740157 | 5 | 1 | 0.6644374 | 0 | 59.90056 | 80.0608 | 9.5 | #REF! | 5 | 0.5235988 | 0.5235988 | 59.90056 | 80.0608 | 60 | 0 | 0 | 0 | 0 | 0 | 1
43 | 0 | 5 | B2C_end-A | Ghorbani-Renani et al 2009 | US | C | R | 4.35113 | 0 | 0 | 0 | 0 | 3.307087 | 2.559055 | 21.5748 | 3.307087 | 44.88189 | 44.88189 | C | 71.34974 | 0.3740157 | 0 | 0 | 4 | 0.4724409 | 0 | 0.4724409 | 0 | STRAIGHT | 118.1102 | Ribbed | 0.6159383 | 0 | 59.90056 | 80.0608 | 0 | 0 | 0 | 0 | 60 | R | 2 | Ribbed | 0.1889764 | 27 | 1.653543 | 0 | 0 | 0 | 1.025826 |  | 31.90829 | 58.01507 | 0 | 0.3740157 | 5 | 1 | 0.6644374 | 0 | 59.90056 | 80.0608 | 9.5 | #REF! | 5 | 0.5235988 | 0.5235988 | 59.90056 | 80.0608 | 60 | 0 | 0 | 0 | 0 | 0 | 1
44 | 0 | 1 | M1 | Greifenhagen&Lestuzzi 2006 | US | C | R | 7.35341 | 0 | 0 | 30.57554 | 0 | 3.937008 | 0.984252 | 39.37008 | 3.937008 | 27.16535 | 27.16535 | C | 155.0003 | 0.2362205 | 0 | 0 | 2 | 0 | 0 | 0 | 0 | STRAIGHT | 0 | Ribbed | 0.05654867 | 0 | 73.09899 | 91.95389 | 0 | 0 | 0 | 0 | 0 | R | 2 | Ribbed | 0.2362205 | 4 | 6.824016 | 0 | 0 | 0 | 0.3262486 |  | 73.09899 | 91.95389 | 0 | 0.2362205 | 7.480315 | 2 | 0.2976246 | 0 | 73.09899 | 91.95389 | 0 | 0.2362205 | 6.889764 | 0.5235988 | 0.5235988 | 73.09899 | 91.95389 | 0 | 0 | 0 | 0 | 0 | 0 | 1
45 | 0 | 2 | M2 | Greifenhagen&Lestuzzi 2006 | US | C | R | 7.396922 | 0 | 0 | 30.57554 | 0 | 3.937008 | 0.984252 | 39.37008 | 3.937008 | 27.16535 | 27.16535 | C | 155.0003 | 0.2362205 | 0 | 0 | 2 | 0 | 0 | 0 | 0 | STRAIGHT | 0 | Ribbed | 0.05654867 | 0 | 73.09899 | 91.95389 | 0 | 0 | 0 | 0 | 0 | R | 2 | Ribbed | 0.2362205 | 4 | 6.824016 | 0 | 0 | 0 | 0.3262486 |  | 73.09899 | 116.0301 | 0 | 0.2362205 | 7.480315 | 2 | 0.2976246 | 0 | 73.09899 | 91.95389 | 0 | 0.1574803 | 6.889764 | 0.5235988 | 0.5235988 | 108.0531 | 116.0301 | 0 | 0 | 0 | 0 | 0 | 0 | 1
46 | 0 | 3 | M3 | Greifenhagen&Lestuzzi 2006 | US | C | R | 2.915257 | 0 | 0 | 30.57554 | 0 | 3.149606 | 0.4724409 | 35.43307 | 3.149606 | 27.16535 | 27.16535 | C | 111.6002 | 0.2362205 | 0 | 0 | 2 | 0 | 0 | 0 | 0 | STRAIGHT | 0 | Ribbed | 0.07853982 | 0 | 73.09899 | 91.95389 | 0 | 0 | 0 | 0 | 0 | R | 2 | Ribbed | 0.1574803 | 5 | 4.80315 | 0 | 0 | 0 | 0.2575076 |  | 108.0531 | 116.0301 | 0 | 0.2362205 | 8.622047 | 2 | 0.3227664 | 0 | 73.09899 | 91.95389 | 0 | 0.1574803 | 4.80315 | 0.5235988 | 0.5235988 | 108.0531 | 116.0301 | 0 | 0 | 0 | 0 | 0 | 0 | 5
47 | 0 | 4 | M4 | Greifenhagen&Lestuzzi 2006 | US | C | R | 3.538919 | 0 | 0 | 30.57554 | 0 | 3.149606 | #REF! | 35.43307 | 3.149606 | 27.16535 | 27.16535 | C | 111.6002 | 0.2362205 | 0 | 0 | 2 | 0 | 0 | 0 | 0 | STRAIGHT | 0 | Ribbed | 0.07853982 | 0 | 73.09899 | 91.95389 | 0 | 0 | 0 | 0 | 0 | R | 2 | Ribbed | 0.1574803 | 5 | 4.80315 | 0 | 0 | 0 | 0.2575076 |  | 108.0531 | 116.0301 | 0 | 0.2362205 | 8.622047 | 2 | 0.3227664 | 0 | 73.09899 | 91.95389 | 0 | 0.1574803 | 4.80315 | 0.5235988 | 0.5235988 | 108.0531 | 116.0301 | 0 | 0 | 0 | 0 | 0 | 0 | 1
48 | 0 | 1 | 1A | Hines et al. 2004 | US | C | O | 5.525936 | 0 | 0 | 197.4492 | II | 12.00787 | 12.00787 | 47.99213 | 5.984252 | 194.0157 | 194.0157 | C | 287.6697 | 0.3543307 | 0.511811 | 0.511811 | 9 | 0.511811 | 2 | 0.511811 | 3 | 0 | 0 | Ribbed | 0.494701 | 0 | 67.00741 | 0 | 67.00741 | 67.00741 | 100.076 | 100.076 | 0 | R | 2 | Ribbed | 0.3937008 | 65 | 2.992126 | 0 | 0 | 0 | 0.6776516 |  | 67.00741 | 107.0378 | 0 | 0.511811 | 5 | 2 | 1.375179 | 0 | 67.00741 | 100.076 | 0 | 0.3937008 | 5.984252 | 0.5235988 | 0.5235988 | 67.00741 | 108.0531 | 0 | 0 | 0 | 0 | 0 | 0 | 1
49 | 0 | 2 | 2A | Hines et al. 2004 | US | C | O | 5.308379 | 0 | 0 | 198.8535 | II | 12.00787 | 12.00787 | 47.99213 | 5.984252 | 95.98425 | 95.98425 | C | 287.6697 | 0.511811 | 0.511811 | 0.511811 | 9 | 0.511811 | 2 | 0.511811 | 3 | 0 | 0 | Ribbed | 0.6436615 | 0 | 65.99214 | 0 | 65.99214 | 65.99214 | 96.01494 | 96.01494 | 0 | R | 2 | Ribbed | 0.3937008 | 32 | 2.992126 | 0 | 0 | 0 | 0.6776516 |  | 72.95395 | 108.0531 | 0 | 0.511811 | 5 | 2 | 1.375179 | 0 | 65.99214 | 96.01494 | 0 | 0.3937008 | 5.984252 | 0.5235988 | 0.5235988 | 65.99214 | 96.01494 | 0 | 0 | 0 | 0 | 0 | 0 | 1
50 | 0 | 3 | 2C | Hines et al. 2004 | US | C | O | 4.510672 | 0 | 0 | 171.0881 | II | 11.9685 | 12.00787 | 47.99213 | 4.015748 | 95.98425 | 95.98425 | C | 239.9994 | 0.511811 | 0.511811 | 0.511811 | 12 | 0.511811 | 3 | 0.511811 | 3 | 0 | 0 | Ribbed | 1.02868 | 0 | 71.93869 | 0 | 71.93869 | 71.93869 | 105.0073 | 105.0073 | 0 | R | 2 | Ribbed | 0.2362205 | 32 | 2.992126 | 0 | 0 | 0 | 0.244757 |  | 71.93869 | 101.9615 | 0 | 0.511811 | 5 | 2 | 2.049287 | 0 | 71.93869 | 105.0073 | 0 | 0.2362205 | 9.015748 | 0.5235988 | 0.5235988 | 70.0532 | 105.0073 | 0 | 0 | 0 | 0 | 0 | 0 | 1
51 | 0 | 4 | 3B | Hines et al. 2004 | US | C | O | 5.932041 | 0 | 0 | 135.1169 | II | 11.9685 | 12.00787 | 30 | 4.015748 | 75 | 75 | C | 167.7475 | 0.7480315 | 0.7480315 | 0.7480315 | 12 | 0.511811 | 3 | 0.511811 | 3 | 0 | 0 | Ribbed | 3.143799 | 0 | 61.93109 | 0 | 61.93109 | 61.93109 | 90.50351 | 90.50351 | 0 | R | 2 | Ribbed | 0.2362205 | 37 | 2.007874 | 0 | 0 | 0 | 0.364736 |  | 62.94635 | 99.06074 | 0 | 0.2362205 | 5 | 2 | 0.4365344 | 0 | 62.94635 | 99.49585 | 0 | 0.2362205 | 4.015748 | 0.5235988 | 0.5235988 | 62.94635 | 99.49585 | 0 | 0 | 0 | 0 | 0 | 0 | 1
52 | 0 | 5 | 3C | Hines et al. 2004 | US | C | O | 5.932041 | 0 | 0 | 220.567 | II | 12.00787 | 12.00787 | 72.00787 | 4.015748 | 180 | 180 | C | 336.9133 | 0.7480315 | 0.7480315 | 0.7480315 | 12 | 0.511811 | 3 | 0.511811 | 3 | 0 | 0 | Ribbed | 1.565282 | 0 | 61.93109 | 0 | 61.93109 | 61.93109 | 90.64855 | 90.50351 | 0 | R | 2 | Ribbed | 0.2362205 | 90 | 2.007874 | 0 | 0 | 0 | 0.3635401 |  | 62.94635 | 99.06074 | 0 | 0.2362205 | 5 | 2 | 0.4365344 | 0 | 62.94635 | 99.49585 | 0 | 0.2362205 | 4.015748 | 0.5235988 | 0.5235988 | 62.94635 | 99.49585 | 0 | 0 | 0 | 0 | 0 | 0 | 1
53 | 0 | 1 | Hirosawa_7-1 | Hirosawa, 1975 (from Lu et al., 2010, NEES Database) | US | C | R | 2.494648 | 0 | 0 | 122.3022 | 0 | 6.299213 | 6.299213 | 66.92913 | 6.299213 | 66.92913 | 66.92913 | C | 421.6008 | 0.7519685 | 0 | 0 | 5 | 0 | 0 | 0 | 0 | 0 | 0 | 0 | 0.5266932 | 0 | 54.58058 | 0 | 0 | 0 | 0 | 0 | 0 | 0 | 2 | Ribbed | 0.511811 | 6 | 10.3937 | 0 | 0 | 0 | 0.6284673 |  | 60.76354 |  | 0 | 0.3543307 | 5.15748 | 2 | 0.6070348 | 0 | 58.98682 | 0 | 0 | 0.511811 | 10.3937 | 0.5235988 | 0.5235988 | 60.76354 | 0 | 0 | 0 | 0 | 0 | 0 | 0 | 5
54 | 0 | 2 | Hirosawa_7-2 | Hirosawa, 1975 (from Lu et al., 2010, NEES Database) | US | C | R | 3.016784 | 0 | 0 | 122.3022 | 0 | 6.299213 | 6.299213 | 66.92913 | 6.299213 | 66.92913 | 66.92913 | C | 421.6008 | 0.7519685 | 0 | 0 | 5 | 0 | 0 | 0 | 0 | 0 | 0 | 0 | 0.5266932 | 0 | 54.58058 | 0 | 0 | 0 | 0 | 0 | 0 | 0 | 2 | Ribbed | 0.511811 | 6 | 10.3937 | 0 | 0 | 0 | 0.6284673 |  | 60.76354 |  | 0 | 0.3543307 | 5.15748 | 2 | 0.6070348 | 0 | 58.98682 | 0 | 0 | 0.511811 | 10.3937 | 0.5235988 | 0.5235988 | 60.76354 | 0 | 0 | 0 | 0 | 0 | 0 | 0 | 2
55 | 0 | 3 | Hirosawa_7-3 | Hirosawa, 1975 (from Lu et al., 2010, NEES Database) | US | C | R | 3.016784 | 0 | 0 | 122.3022 | 0 | 6.299213 | 6.299213 | 66.92913 | 6.299213 | 66.92913 | 66.92913 | C | 421.6008 | 0.7519685 | 0 | 0 | 5 | 0 | 0 | 0 | 0 | 0 | 0 | 0 | 0.5266932 | 0 | 54.58058 | 0 | 0 | 0 | 0 | 0 | 0 | 0 | 2 | Ribbed | 0.511811 | 6 | 10.3937 | 0 | 0 | 0 | 0.6284673 |  | 61.10466 |  | 0 | 0.3543307 | 5.15748 | 2 | 0.6070348 | 0 | 58.98682 | 0 | 0 | 0.511811 | 5.19685 | 0.5235988 | 0.5235988 | 61.10466 | 0 | 0 | 0 | 0 | 0 | 0 | 0 | 4
56 | 0 | 4 | Hirosawa_7-4 | Hirosawa, 1975 (from Lu et al., 2010, NEES Database) | US | C | R | 1.987016 | 0 | 0 | 122.3022 | 0 | 6.299213 | 6.299213 | 66.92913 | 6.299213 | 66.92913 | 66.92913 | C | 421.6008 | 0.7519685 | 0 | 0 | 5 | 0 | 0 | 0 | 0 | 0 | 0 | 0 | 0.5266932 | 0 | 54.58058 | 0 | 0 | 0 | 0 | 0 | 0 | 0 | 2 | Ribbed | 0.511811 | 6 | 10.3937 | 0 | 0 | 0 | 0.6284673 |  | 61.10466 |  | 0 | 0.3543307 | 5.15748 | 2 | 0.6070348 | 0 | 58.98682 | 0 | 0 | 0.511811 | 5.19685 | 0.5235988 | 0.5235988 | 61.10466 | 0 | 0 | 0 | 0 | 0 | 0 | 0 | 9
57 | 0 | 5 | Hirosawa_7-5 | Hirosawa, 1975 (from Lu et al., 2010, NEES Database) | US | C | R | 2.132054 | 0 | 0 | 122.3022 | 0 | 6.299213 | 6.299213 | 66.92913 | 6.299213 | 66.92913 | 66.92913 | C | 421.6008 | 0.7519685 | 0 | 0 | 5 | 0 | 0 | 0 | 0 | 0 | 0 | 0 | 0.5266932 | 0 | 54.58058 | 0 | 0 | 0 | 0 | 0 | 0 | 0 | 2 | Ribbed | 0.511811 | 6 | 10.3937 | 0 | 0 | 0 | 0.6284673 |  | 60.18077 |  | 0 | 0.3543307 | 5.23622 | 2 | 0.5979065 | 0 | 58.98682 | 0 | 0 | 0.511811 | 2.598425 | 0.5235988 | 0.5235988 | 60.18077 | 0 | 0 | 0 | 0 | 0 | 0 | 0 | 4
58 | 0 | 9 | Hirosawa_8-3 | Hirosawa, 1975 (from Lu et al., 2010, NEES Database) | US | C | R | 2.132054 | 0 | 0 | 122.3022 | 0 | 6.299213 | 6.299213 | 66.92913 | 6.299213 | 66.92913 | 66.92913 | C | 421.6008 | 0.7519685 | 0 | 0 | 2 | 0 | 0 | 0 | 0 | 0 | 0 | 0 | 0.2106773 | 0 | 55.40497 | 0 | 0 | 0 | 0 | 0 | 0 | 0 | 2 | Ribbed | 0.511811 | 6 | 10.3937 | 0 | 0 | 0 | 0.6284673 |  | 60.18077 |  | 0 | 0.3543307 | 5.23622 | 2 | 0.5979065 | 0 | 58.98682 | 0 | 0 | 0.511811 | 2.598425 | 0.5235988 | 0.5235988 | 60.18077 | 0 | 0 | 0 | 0 | 0 | 0 | 0 | 9
59 | 0 | 10 | Hirosawa_8-4 | Hirosawa, 1975 (from Lu et al., 2010, NEES Database) | US | C | R | 2.65419 | 0 | 0 | 122.3022 | 0 | 6.299213 | 6.299213 | 66.92913 | 6.299213 | 66.92913 | 66.92913 | C | 421.6008 | 0.7519685 | 0 | 0 | 2 | 0 | 0 | 0 | 0 | 0 | 0 | 0 | 0.2106773 | 0 | 55.40497 | 0 | 0 | 0 | 0 | 0 | 0 | 0 | 2 | Ribbed | 0.511811 | 6 | 10.3937 | 0 | 0 | 0 | 0.6284673 |  | 60.18077 | 0 | 0 | 0.3543307 | 5.23622 | 2 | 0.5979065 | 0 | 58.98682 | 0 | 0 | 0.511811 | 2.598425 | 0.5235988 | 0.5235988 | 60.18077 | 0 | 0 | 0 | 0 | 0 | 0 | 0 | 9
60 | 0 | 11 | Hirosawa_9-1 | Hirosawa, 1975 (from Lu et al., 2010, NEES Database) | US | C | R | 3.016784 | 0 | 0 | 61.15108 | 0 | 6.299213 | 6.299213 | 33.46457 | 6.299213 | 66.92913 | 66.92913 | C | 210.8004 | 0.8740157 | 0 | 0 | 3 | 0 | 0 | 0 | 0 | 0 | 0 | 0 | 0.8538433 | 0 | 55.13491 | 0 | 0 | 0 | 0 | 0 | 0 | 0 | 2 | Ribbed | 0.511811 | 6 | 10.3937 | 0 | 0 | 0 | 0.6284673 |  | 61.10466 | 0 | 0 | 0.3543307 | 5.23622 | 1 | 0.2989532 | 0 | 58.98682 | 0 | 0 | 0.511811 | 5.19685 | 0.5235988 | 0.5235988 | 61.10466 | 0 | 0 | 0 | 0 | 0 | 0 | 0 | 9
61 | 0 | 12 | Hirosawa_9-2 | Hirosawa, 1975 (from Lu et al., 2010, NEES Database) | US | C | R | 2.581671 | 0 | 0 | 61.15108 | 0 | 6.299213 | 6.299213 | 33.46457 | 6.299213 | 66.92913 | 66.92913 | C | 210.8004 | 0.8740157 | 0 | 0 | 3 | 0 | 0 | 0 | 0 | 0 | 0 | 0 | 0.8538433 | 0 | 55.13491 | 0 | 0 | 0 | 0 | 0 | 0 | 0 | 2 | Ribbed | 0.511811 | 6 | 10.3937 | 0 | 0 | 0 | 0.6284673 |  | 61.10466 | 0 | 0 | 0.3543307 | 5.23622 | 1 | 0.2989532 | 0 | 58.98682 | 0 | 0 | 0.511811 | 5.19685 | 0.5235988 | 0.5235988 | 61.10466 | 0 | 0 | 0 | 0 | 0 | 0 | 0 | 9
62 | 0 | 13 | Hirosawa_9-3 | Hirosawa, 1975 (from Lu et al., 2010, NEES Database) | US | C | R | 2.581671 | 0 | 0 | 61.15108 | 0 | 6.299213 | 6.299213 | 33.46457 | 6.299213 | 66.92913 | 66.92913 | C | 210.8004 | 0.7519685 | 0 | 0 | 4 | 0 | 0 | 0 | 0 | 0 | 0 | 0 | 0.8427091 | 0 | 54.72272 | 0 | 0 | 0 | 0 | 0 | 0 | 0 | 2 | Ribbed | 0.511811 | 6 | 10.3937 | 0 | 0 | 0 | 0.6284673 |  | 60.18077 | 0 | 0 | 0.3543307 | 5.23622 | 1 | 0.2989532 | 0 | 58.98682 | 0 | 0 | 0.511811 | 2.598425 | 0.5235988 | 0.5235988 | 60.18077 | 0 | 0 | 0 | 0 | 0 | 0 | 0 | 9
63 | 0 | 14 | Hirosawa_9-4 | Hirosawa, 1975 (from Lu et al., 2010, NEES Database) | US | C | R | 3.016784 | 0 | 0 | 61.15108 | 0 | 6.299213 | 6.299213 | 33.46457 | 6.299213 | 66.92913 | 66.92913 | C | 210.8004 | 0.7519685 | 0 | 0 | 4 | 0 | 0 | 0 | 0 | 0 | 0 | 0 | 0.8427091 | 0 | 54.72272 | 0 | 0 | 0 | 0 | 0 | 0 | 0 | 2 | Ribbed | 0.511811 | 6 | 10.3937 | 0 | 0 | 0 | 0.6284673 |  | 60.18077 | 0 | 0 | 0.3543307 | 5.23622 | 1 | 0.2989532 | 0 | 58.98682 | 0 | 0 | 0.511811 | 2.598425 | 0.5235988 | 0.5235988 | 60.18077 | 0 | 0 | 0 | 0 | 0 | 0 | 0 | 9
64 | 0 | 15 | Hirosawa _1-1 | Hirosawa, 1975 (from Lu et al., 2010, NEES Database) | US | C | B | 3.408385 | 0 | 0 | 0 | - | 3.937008 | 3.937008 | 23.62205 | 1.181102 | 27.55906 | 27.55906 | C | 34.10007 | 0.1574803 | 0 | 0 | 20 | 0 | 0 | 0 | 0 | 0 | 0 | Ribbed | 1.142397 | 0 | 30.27517 | 0 | 0 | 0 | 0 | 0 | 0 | 0 | 2 | Ribbed | 0.05511811 | 14 | 1.968504 | 0 | 0 | 0 | 0.06157522 |  | 42.64108 | 0 | 0 | 0.07874016 | 1.968504 | 1 | 0.2094395 | 0 | 42.49894 | 0 | 0 | 0.07874016 | 1.968504 | 0.5235988 | 0.5235988 | 42.49894 | 0 | 0 | 0 | 0 | 0 | 0 | 0 | 1
65 | 0 | 16 | Hirosawa _1-2 | Hirosawa, 1975 (from Lu et al., 2010, NEES Database) | US | C | B | 3.930521 | 0 | 0 | 8.296342 | 0 | 3.937008 | 3.937008 | 23.62205 | 1.181102 | 27.55906 | 27.55906 | C | 34.10007 | 0.1574803 | 0 | 0 | 20 | 0 | 0 | 0 | 0 | 0 | 0 | Ribbed | 1.142397 | 0 | 30.27517 | 0 | 0 | 0 | 0 | 0 | 0 | 0 | 2 | Ribbed | 0.05511811 | 14 | 1.968504 | 0 | 0 | 0 | 0.06157522 |  | 42.64108 | 0 | 0 | 0.07874016 | 1.968504 | 1 | 0.2094395 | 0 | 42.49894 | 0 | 0 | 0.07874016 | 1.968504 | 0.5235988 | 0.5235988 | 42.49894 | 0 | 0 | 0 | 0 | 0 | 0 | 0 | 1
66 | 0 | 17 | Hirosawa _1-3 | Hirosawa, 1975 (from Lu et al., 2010, NEES Database) | US | C | B | 3.901514 | 0 | 0 | 14.2823 | 0 | 3.937008 | 3.937008 | 23.62205 | 1.181102 | 27.55906 | 27.55906 | C | 34.10007 | 0.1574803 | 0 | 0 | 20 | 0 | 0 | 0 | 0 | 0 | 0 | Ribbed | 1.142397 | 0 | 30.27517 | 0 | 0 | 0 | 0 | 0 | 0 | 0 | 2 | Ribbed | 0.05511811 | 14 | 1.968504 | 0 | 0 | 0 | 0.06157522 |  | 42.64108 | 0 | 0 | 0.07874016 | 1.968504 | 1 | 0.2094395 | 0 | 42.49894 | 0 | 0 | 0.07874016 | 1.968504 | 0.5235988 | 0.5235988 | 42.49894 | 0 | 0 | 0 | 0 | 0 | 0 | 0 | 1
67 | 0 | 18 | Hirosawa _1-4 | Hirosawa, 1975 (from Lu et al., 2010, NEES Database) | US | C | B | 3.727468 | 0 | 0 | 27.49325 | 0 | 3.937008 | 3.937008 | 23.62205 | 1.181102 | 27.55906 | 27.55906 | C | 34.10007 | 0.1574803 | 0 | 0 | 20 | 0 | 0 | 0 | 0 | 0 | 0 | Ribbed | 1.142397 | 0 | 30.27517 | 0 | 0 | 0 | 0 | 0 | 0 | 0 | 2 | Ribbed | 0.05511811 | 14 | 1.968504 | 0 | 0 | 0 | 0.06157522 |  | 42.64108 | 0 | 0 | 0.07874016 | 1.968504 | 1 | 0.2094395 | 0 | 42.49894 | 0 | 0 | 0.07874016 | 1.968504 | 0.5235988 | 0.5235988 | 42.49894 | 0 | 0 | 0 | 0 | 0 | 0 | 0 | 1
68 | 0 | 19 | Hirosawa _3-1 | Hirosawa, 1975 (from Lu et al., 2010, NEES Database) | US | C | B | 3.65495 | 0 | 0 | 0 | 0 | 5.905512 | 3.937008 | 23.62205 | 1.181102 | 55.11811 | 55.11811 | 2-point loading | 41.85008 | 0.1653543 | 0 | 0 | 29 | 0 | 0 | 0 | 0 | 0 | 0 | Ribbed | 1.488068 | 0 | 40.02576 | 0 | 0 | 0 | 0 | 0 | 0 | 0 | 2 | Ribbed | 0.05511811 | 28 | 1.968504 | 0 | 0 | 0 | 0.04105014 |  | 42.64108 | 0 | 0 | 0.07874016 | 1.968504 | 1 | 0.2094395 | 0 | 68.93641 | 0 | 0 | 0.07874016 | 1.968504 | 0.5235988 | 0.5235988 | 68.93641 | 0 | 0 | 0 | 0 | 0 | 0 | 0 | 1
69 | 0 | 20 | Hirosawa _3-2 | Hirosawa, 1975 (from Lu et al., 2010, NEES Database) | US | C | B | 4.104566 | 0 | 0 | 9.442446 | 0 | 5.905512 | 3.937008 | 23.62205 | 1.181102 | 55.11811 | 55.11811 | 2-point loading | 41.85008 | 0.1574803 | 0 | 0 | 31 | 0 | 0 | 0 | 0 | 0 | 0 | Ribbed | 1.442806 | 0 | 32.05188 | 0 | 0 | 0 | 0 | 0 | 0 | 0 | 2 | Ribbed | 0.05511811 | 28 | 1.968504 | 0 | 0 | 0 | 0.04105014 |  | 42.64108 | 0 | 0 | 0.07874016 | 1.968504 | 1 | 0.2094395 | 0 | 68.93641 | 0 | 0 | 0.07874016 | 1.968504 | 0.5235988 | 0.5235988 | 68.93641 | 0 | 0 | 0 | 0 | 0 | 0 | 0 | 1
70 | 0 | 21 | Hirosawa _3-3 | Hirosawa, 1975 (from Lu et al., 2010, NEES Database) | US | C | B | 4.061055 | 0 | 0 | 18.88489 | 0 | 5.905512 | 3.937008 | 23.62205 | 1.181102 | 55.11811 | 55.11811 | 2-point loading | 41.85008 | 0.1574803 | 0 | 0 | 31 | 0 | 0 | 0 | 0 | 0 | 0 | Ribbed | 1.442806 | 0 | 32.05188 | 0 | 0 | 0 | 0 | 0 | 0 | 0 | 2 | Ribbed | 0.05511811 | 28 | 1.968504 | 0 | 0 | 0 | 0.04105014 |  | 42.64108 | 0 | 0 | 0.07874016 | 1.968504 | 1 | 0.2094395 | 0 | 68.93641 | 0 | 0 | 0.07874016 | 1.968504 | 0.5235988 | 0.5235988 | 68.93641 | 0 | 0 | 0 | 0 | 0 | 0 | 0 | 5
71 | 0 | 22 | Hirosawa _3-4 | Hirosawa, 1975 (from Lu et al., 2010, NEES Database) | US | C | B | 4.206093 | 0 | 0 | 28.32734 | 0 | 5.905512 | 3.937008 | 23.62205 | 1.181102 | 55.11811 | 55.11811 | 2-point loading | 41.85008 | 0.1574803 | 0 | 0 | 31 | 0 | 0 | 0 | 0 | 0 | 0 | Ribbed | 1.442806 | 0 | 32.05188 | 0 | 0 | 0 | 0 | 0 | 0 | 0 | 2 | Ribbed | 0.05511811 | 28 | 1.968504 | 0 | 0 | 0 | 0.04105014 |  | 42.64108 | 0 | 0 | 0.07874016 | 1.968504 | 1 | 0.2094395 | 0 | 68.93641 | 0 | 0 | 0.07874016 | 1.968504 | 0.5235988 | 0.5235988 | 68.93641 | 0 | 0 | 0 | 0 | 0 | 0 | 0 | 2
72 | 0 | 23 | Hirosawa _2-1 | Hirosawa, 1975 (from Lu et al., 2010, NEES Database) | US | C | B | 2.697701 | 0 | 0 | 0 | 0 | 3.937008 | 3.937008 | 23.62205 | 1.181102 | 27.55906 | 27.55906 | C | 34.10007 | 0.1574803 | 0 | 0 | 20 | 0 | 0 | 0 | 0 | 0 | 0 | Ribbed | 1.142397 | 0 | 30.84371 | 0 | 0 | 0 | 0 | 0 | 0 | 0 | 2 | Ribbed | 0.05511811 | 14 | 1.968504 | 0 | 0 | 0 | 0.06157522 |  | 42.64108 | 0 | 0 | 0.07874016 | 1.968504 | 1 | 0.2094395 | 0 | 37.95056 | 0 | 0 | 0.07874016 | 1.968504 | 0.5235988 | 0.5235988 | 37.95056 | 0 | 0 | 0 | 0 | 0 | 0 | 0 | 1
73 | 0 | 24 | Hirosawa _2-2 | Hirosawa, 1975 (from Lu et al., 2010, NEES Database) | US | C | B | 2.697701 | 0 | 0 | 0 | 0 | 3.937008 | 3.937008 | 23.62205 | 1.181102 | 27.55906 | 27.55906 | C | 34.10007 | 0.1574803 | 0 | 0 | 20 | 0 | 0 | 0 | 0 | 0 | 0 | Ribbed | 1.142397 | 0 | 30.84371 | 0 | 0 | 0 | 0 | 0 | 0 | 0 | 1 | Ribbed | 0.05511811 | 14 | 1.968504 | 0 | 0 | 0 | 0.03078761 |  | 42.64108 | 0 | 0 | 0.07874016 | 1.968504 | 1 | 0.2094395 | 0 | 37.95056 | 0 | 0 | 0.07874016 | 1.968504 | 0.5235988 | 0.5235988 | 37.95056 | 0 | 0 | 0 | 0 | 0 | 0 | 0 | 1
74 | 0 | 25 | Hirosawa _2-3 | Hirosawa, 1975 (from Lu et al., 2010, NEES Database) | US | C | B | 4.336627 | 0 | 0 | 23.12988 | 0 | 3.937008 | 3.937008 | 23.62205 | 1.181102 | 27.55906 | 27.55906 | C | 34.10007 | 0.1574803 | 0 | 0 | 20 | 0 | 0 | 0 | 0 | 0 | 0 | Ribbed | 1.142397 | 0 | 30.27517 | 0 | 0 | 0 | 0 | 0 | 0 | 0 | 1 | Ribbed | 0.05511811 | 14 | 1.968504 | 0 | 0 | 0 | 0.03078761 |  | 42.64108 | 0 | 0 | 0.07874016 | 1.968504 | 1 | 0.2094395 | 0 | 42.49894 | 0 | 0 | 0.07874016 | 1.968504 | 0.5235988 | 0.5235988 | 42.49894 | 0 | 0 | 0 | 0 | 0 | 0 | 0 | 1
75 | 0 | 1 | MW1 | Hsiao, Wang, Chiou (2008) | US | C | B | 4.148078 | 0 | 0 | 0 | 0 | 9.84252 | 9.84252 | 78.74016 | 3.149606 | 90.55118 | 90.55118 | C | 282.8756 | 0.6299213 | 0 | 0 | 4 | 0 | 0 | 0 | 0 | W | 0 | Ribbed | 0.4406837 | 0 | 74.76402 | 0 | 0 | 0 | 0 | 0 | 0 | R | 2 | Ribbed | 0.375 | 8 | 3.937008 | 0 | 0 | 0 | 0.5700459 |  | 52.87494 | 0 | 0 | 0.375 | 9.84252 | 1 | 0.3562787 | 0 | 52.87494 | 0 | 0 | 0.375 | 9.84252 | 0.5235988 | 0.5235988 | 52.87494 | 0 | 0 | 0 | 0 | 0 | 0 | 0 | 5
76 | 0 | 2 | LW1 | Hsiao, Wang, Chiou (2008) | US | C | B | 3.959529 | 0 | 0 | 0 | 0 | 9.84252 | 9.84252 | 118.1102 | 3.149606 | 90.55118 | 90.55118 | C | 406.8758 | 0.6299213 | 0 | 0 | 4 | 0 | 0 | 0 | 0 | W | 0 | Ribbed | 0.3063801 | 0 | 74.76402 | 0 | 0 | 0 | 0 | 0 | 0 | R | 2 | Ribbed | 0.375 | 8 | 3.937008 | 0 | 0 | 0 | 0.5700459 |  | 52.87494 | 0 | 0 | 0.375 | 9.84252 | 1 | 0.3562787 | 0 | 52.87494 | 0 | 0 | 0.375 | 9.84252 | 0.5235988 | 0.5235988 | 52.87494 | 0 | 0 | 0 | 0 | 0 | 0 | 0 | 2
77 | 0 | 1 | WF-12 | Hwang, Tu, Yeh, Chiou | US | C | B | 2.016024 | 0 | 0 | 0 | 0 | 11.81102 | 19.68504 | 137.7953 | 4.724409 | 70.86614 | 70.86614 | C | 697.5014 | 0.75 | 0.75 | 0.75 | 10 | 1.574803 | 1 | 1.574803 | 2 | STRAIGHT | 27.55906 | Ribbed | 0.6333843 | 0 | 82.81652 | 0 | 82.81652 | 82.81652 | 0 | 0 | 0 | UJ | 3 | Ribbed | 0.1574803 | 19 | 3.149606 | 0 | 0 | 0 | 0.1570796 |  | 64.25169 | 0 | 0 | 0.375 | 11.81102 | 1 | 0.1979326 | 0 | 52.79372 | 0 | 0 | 0.375 | 11.81102 | 0.5235988 | 0.5235988 | 52.87494 | 0 | 0 | 0 | 0 | 0 | 0 | 0 | 4
78 | 0 | 2 | WF-15 | Hwang, Tu, Yeh, Chiou | US | C | B | 3.277852 | 0 | 0 | 0 | 0 | 11.81102 | 19.68504 | 137.7953 | 5.905512 | 70.86614 | 70.86614 | C | 813.7516 | 0.75 | 0.75 | 0.75 | 10 | 1.574803 | 1 | 1.574803 | 2 | STRAIGHT | 27.55906 | Ribbed | 0.5429009 | 0 | 82.81652 | 0 | 82.81652 | 82.81652 | 0 | 0 | 0 | UJ | 3 | Ribbed | 0.5 | 19 | 3.149606 | 0 | 0 | 0 | 1.583461 |  | 64.25169 | 0 | 0 | 0.5 | 7.874016 | 2 | 0.8445125 | 0 | 64.25169 | 0 | 0 | 0.5 | 7.874016 | 0.5235988 | 0.5235988 | 52.87494 | 0 | 0 | 0 | 0 | 0 | 0 | 0 | 8
79 | 0 | 1 | SW1 | Ji (2000) | US | C | R | 1.958009 | 0 | 0 | 16.48681 | III | 2.362205 | 4.724409 | 39.37008 | 2.362205 | 118.1102 | 118.1102 | C | 93.00019 | 0.4724409 | 0.4724409 | 0 | 6 | 0 | 0 | 0 | 1 | H | 14.17323 | Ribbed | 1.130973 | 0 | 53.91051 | 76.04326 | 53.91051 | 0 | 76.04326 | 0 | 0 | R | 2 | Ribbed | 0.1574803 | 100 | 1.181102 | 0 | 0 | 0 | 1.396263 |  | 65.68757 | 72.63487 | 0 | 0.1574803 | 3.937008 | 2 | 0.418879 | 0 | 65.68757 | 72.63487 | 0 | 0.1574803 | 3.937008 | 0.5235988 | 0.5235988 | 65.68757 | 72.63487 | 0 | 0 | 0 | 0 | 0 | 0 | 2
80 | 0 | 2 | SW2 | Ji (2000) | US | C | B | 1.958009 | 0 | 0 | 13.48921 | III | 4.724409 | 4.724409 | 39.37008 | 2.362205 | 118.1102 | 118.1102 | C | 93.00019 | 0.4724409 | 0.4724409 | 0 | 6 | 0 | 0 | 0 | 1 | H | 14.17323 | Ribbed | 1.130973 | 0 | 53.91051 | 76.04326 | 53.91051 | 0 | 76.04326 | 0 | 0 | R | 2 | Ribbed | 0.2362205 | 100 | 1.181102 | 0 | 0 | 0 | 1.570796 |  | 65.38299 | 89.2852 | 0 | 0.2362205 | 3.937008 | 2 | 0.9424778 | 0 | 72.63487 | 72.63487 | 0 | 0.1574803 | 3.937008 | 0.5235988 | 0.5235988 | 65.68757 | 72.63487 | 0 | 0 | 0 | 0 | 0 | 0 | 1
81 | 0 | 3 | SW3 | Ji (2000) | US | C | F | 1.958009 | 0 | 0 | 8.618106 | III | 16.53543 | 2.362205 | 39.37008 | 2.362205 | 118.1102 | 118.1102 | C | 120.9002 | 0.4724409 | 0 | 0.4724409 | 7 | 0 | 4 | 0 | 0 | H | 14.17323 | Ribbed | 1.014976 | 0 | 53.91051 | 76.04326 | 0 | 53.91051 | 0 | 76.04326 | 0 | R | 2 | Ribbed | 0.1574803 | 100 | 1.181102 | 0 | 0 | 0 | 0.1994662 |  | 65.68757 | 72.63487 | 0 | 0.1574803 | 3.937008 | 2 | 0.418879 | 0 | 72.63487 | 72.63487 | 0 | 0.1574803 | 3.937008 | 0.5235988 | 0.5235988 | 65.68757 | 72.63487 | 0 | 0 | 0 | 0 | 0 | 0 | 1
82 | 0 | 1 | SSW-2 | Jiang (1999) | US | C | R | 2.65419 | 0 | 0 | 45.95118 | III | 2.637795 | 3.740157 | 65.62992 | 2.637795 | 36.73228 | 36.73228 | C | 173.1183 | 0.3149606 | 0 | 0 | 4 | 0 | 0 | 0 | 0 | 0 | 0 | Ribbed | 0.1800195 | 0 | 43.07619 | 65.55703 | 0 | 0 | 0 | 0 | 0 | 0 | 2 | Ribbed | 0.2559055 | 10 | 3.543307 | 0 | 0 | 0 | 1.100599 |  | 47.13725 | 65.55703 | 0 | 0.2559055 | 3.543307 | 2 | 1.100599 | 0 | 47.13725 | 69.32801 | 0 | 0.2456693 | 3.543307 | 0.5235988 | 0.5235988 | 47.13725 | 69.32801 | 0 | 0 | 0 | 0 | 0 | 0 | 8
83 | 0 | 2 | SSW-3 | Jiang (1999) | US | C | R | 2.65419 | 0 | 0 | 91.90237 | III | 2.637795 | 3.740157 | 65.62992 | 2.637795 | 36.73228 | 36.73228 | C | 173.1183 | 0.3937008 | 0 | 0 | 4 | 0 | 0 | 0 | 0 | 0 | 0 | Ribbed | 0.2812804 | 0 | 42.20597 | 65.55703 | 0 | 0 | 0 | 0 | 0 | 0 | 2 | Ribbed | 0.2559055 | 10 | 3.543307 | 0 | 0 | 0 | 1.100599 |  | 47.13725 | 65.55703 | 0 | 0.2559055 | 3.543307 | 2 | 1.100599 | 0 | 47.13725 | 69.32801 | 0 | 0.2456693 | 3.543307 | 0.5235988 | 0.5235988 | 69.32801 | #REF! | 0 | 0 | 0 | 0 | 0 | 0 | 8
84 | 0 | 3 | SSW-T | Jiang (1999) | US | C | B | 3.495408 | 0 | 0 | 44.69987 | III | 2.952756 | 5.511811 | 39.37008 | 2.952756 | 85.62992 | 85.62992 | C | 99.9752 | 0.2559055 | 0 | 0 | 8 | 0 | 0 | 0 | 0 | 0 | 0 | Ribbed | 0.411573 | 0 | 41.91589 | 67.44252 | 0 | 0 | 0 | 0 | 0 | 0 | 2 | Ribbed | 0.2559055 | 24 | 3.543307 | 0 | 0 | 0 | 0.9832021 |  | 41.91589 | 67.44252 | 0 | 0.2559055 | 3.543307 | 2 | 0.9832021 | 0 | 41.91589 | 67.44252 | 0 | 0 | 0 | 0.5235988 | 0.5235988 | 67.44252 | #REF! | 0 | 0 | 0 | 0 | 0 | 0 | 1
85 | 0 | 1 | NW-1 | Kabeyasawa & Hiraishi | US | C | B | 12.7053 | 0 | 0 | 401.7626 | II | 7.874016 | 7.874016 | 66.92913 | 3.149606 | 118.1102 | 133.8583 | C | 223.2004 | 0.3740157 | 0.3740157 | 0.3740157 | 12 | 0 | 2 | 0 | 2 | CH | 23.62205 | Ribbed | 0.5906849 | 0 | 112.5492 | 144.4575 | 112.5492 | 112.5492 | 144.4575 | 144.4575 | 800 | RU | 4 | Ribbed | 0.25 | 75 | 1.574803 | 0 | 0 | 0 | 1.583461 |  | 183.0376 | 199.1367 | 0 | 0.25 | 5.905512 | 2 | 0.5278203 | 0 | 145.0377 | 172.1597 | 0 | 0.25 | 5.905512 | 0.5235988 | 0.5235988 | 172.1597 | #REF! | 0 | 0 | 0 | 0 | 0 | 0 | 5
86 | 0 | 2 | NW-2 | Kabeyasawa & Hiraishi | US | C | B | 13.57553 | 0 | 0 | 393.5072 | II | 7.874016 | 7.874016 | 66.92913 | 3.149606 | 118.1102 | 88.97638 | C | 223.2004 | 0.3740157 | 0.3740157 | 0.3740157 | 12 | 0 | 2 | 0 | 2 | CH | 23.62205 | Ribbed | 0.5906849 | 0 | 112.5492 | 144.4575 | 112.5492 | 112.5492 | 144.4575 | 144.4575 | 800 | RU | 4 | Ribbed | 0.25 | 75 | 1.574803 | 0 | 0 | 0 | 1.583461 |  | 183.0376 | 199.1367 | 0 | 0.25 | 5.905512 | 2 | 0.5278203 | 0 | 145.0377 | 172.1597 | 0 | 0.25 | 5.905512 | 0.5235988 | 0.5235988 | 172.1597 | #REF! | 0 | 0 | 0 | 0 | 0 | 0 | 5
87 | 0 | 3 | NW-3 | Kabeyasawa & Hiraishi | US | C | B | 8.049591 | 0 | 0 | 305.4496 | II | 7.874016 | 7.874016 | 66.92913 | 3.149606 | 118.1102 | 133.8583 | C | 223.2004 | 0.3740157 | 0.3740157 | 0.3740157 | 12 | 0 | 2 | 0 | 2 | CH | 23.62205 | Ribbed | 0.5906849 | 0 | 103.4119 | 121.8317 | 103.4119 | 103.4119 | 121.8317 | 121.8317 | 600 | RU | 4 | Ribbed | 0.1968504 | 75 | 1.574803 | 0 | 0 | 0 | 0.9817477 |  | 178.8315 | 220.8924 | 0 | 0.25 | 5.905512 | 1 | 0.2639101 | 0 | 109.2134 | 138.0759 | 0 | 0.25 | 5.905512 | 0.5235988 | 0.5235988 | 109.2134 | 138.0759 | 0 | 0 | 0 | 0 | 0 | 0 | 5
88 | 0 | 4 | NW-4 | Kabeyasawa & Hiraishi | US | C | B | 7.919057 | 0 | 0 | 354.7527 | II | 7.874016 | 7.874016 | 66.92913 | 3.149606 | 118.1102 | 133.8583 | C | 223.2004 | 0.3740157 | 0.3740157 | 0.3740157 | 16 | 0 | 2 | 0 | 2 | CH | 23.62205 | Ribbed | 0.7875798 | 0 | 103.4119 | 121.8317 | 103.4119 | 103.4119 | 121.8317 | 121.8317 | 600 | RU | 4 | Ribbed | 0.1968504 | 75 | 1.574803 | 0 | 0 | 0 | 0.9817477 |  | 178.8315 | 220.8924 | 0 | 0.25 | 5.905512 | 1 | 0.2639101 | 0 | 109.2134 | 138.0759 | 0 | 0.25 | 5.905512 | 0.5235988 | 0.5235988 | 109.2134 | 138.0759 | 0 | 0 | 0 | 0 | 0 | 0 | 5
89 | 0 | 5 | NW-5 | Kabeyasawa & Hiraishi | US | C | B | 8.745772 | 0 | 0 | 308.8206 | II | 7.874016 | 7.874016 | 66.92913 | 3.149606 | 118.1102 | 133.8583 | C | 223.2004 | 0.3740157 | 0.3740157 | 0.3740157 | 16 | 0 | 2 | 0 | 2 | CH | 23.62205 | Ribbed | 0.7875798 | 0 | 103.4119 | 121.8317 | 103.4119 | 103.4119 | 121.8317 | 121.8317 | 600 | RU | 4 | Ribbed | 0.1968504 | 75 | 1.574803 | 0 | 0 | 0 | 0.9817477 |  | 178.8315 | 220.8924 | 0 | 0.25 | 5.905512 | 2 | 0.5278203 | 0 | 109.2134 | 138.0759 | 0 | 0.25 | 5.905512 | 0.5235988 | 0.5235988 | 109.2134 | 138.0759 | 0 | 0 | 0 | 0 | 0 | 0 | 5
90 | 0 | 6 | NW-6 | Kabeyasawa & Hiraishi | US | C | B | 9.456457 | 0 | 0 | 348.8669 | II | 7.874016 | 7.874016 | 66.92913 | 3.149606 | 118.1102 | 133.8583 | C | 223.2004 | 0.5 | 0.5 | 0.5 | 12 | 0 | 2 | 0 | 2 | CH | 23.62205 | Ribbed | 1.055641 | 0 | 105.2974 | 132.8545 | 105.2974 | 105.2974 | 132.8545 | 132.8545 | 600 | RU | 4 | Ribbed | 0.1968504 | 75 | 1.574803 | 0 | 0 | 0 | 0.9817477 |  | 178.8315 | 220.8924 | 0 | 0.25 | 5.905512 | 2 | 0.5278203 | 0 | 51.05326 | 138.0759 | 0 | 0.25 | 5.905512 | 0.5235988 | 0.5235988 | 109.2134 | 138.0759 | 0 | 0 | 0 | 0 | 0 | 0 | 5
91 | 0 | 1 | NW-1 | Kabeyasawa and Matsumoto (1992) | US | C | B | 12.7053 | 0 | 0 | 396.5827 | III | 7.874016 | 7.874016 | 66.92913 | 3.149606 | 118.1102 | 133.8583 | C | 223.2004 | 0.3937008 | 0.3937008 | 0.3937008 | 12 | 0 | 2 | 0 | 2 | CH | 15.74803 | Ribbed | 0.6544985 | 0 | 112.5492 | 144.4575 | 112.5492 | 112.5492 | 144.4575 | 144.4575 | 800 | RU | 4 | Ribbed | 0.2362205 | 75 | 1.574803 | 0 | 0 | 0 | 1.413717 |  | 183.0376 | 199.1367 | 0 | 0.2362205 | 5.905512 | 2 | 0.4712389 | 0 | 51.05326 | 172.1597 | 0 | 0.2362205 | 1.574803 | 0.5235988 | 0.5235988 | 145.1827 | 172.1597 | 0 | 0 | 0 | 0 | 0 | 0 | 2
92 | 0 | 2 | NW-2 | Kabeyasawa and Matsumoto (1992) | US | C | B | 13.57553 | 0 | 0 | 396.5827 | III | 7.874016 | 7.874016 | 66.92913 | 3.149606 | 118.1102 | 88.97638 | C | 223.2004 | 0.3937008 | 0.3937008 | 0.3937008 | 12 | 0 | 2 | 0 | 2 | CH | 15.74803 | Ribbed | 0.6544985 | 0 | 112.5492 | 144.4575 | 112.5492 | 112.5492 | 144.4575 | 144.4575 | 800 | RU | 4 | Ribbed | 0.2362205 | 50 | 1.574803 | 0 | 0 | 0 | 1.413717 |  | 183.0376 | 199.1367 | 0 | 0.2362205 | 5.905512 | 2 | 0.4712389 | 0 | 51.05326 | 172.1597 | 0 | 0.2362205 | 1.574803 | 0.5235988 | 0.5235988 | 145.1827 | 172.1597 | 0 | 0 | 0 | 0 | 0 | 0 | 2
93 | 0 | 3 | NW-3 | Kabeyasawa and Matsumoto (1992) | US | C | B | 8.049591 | 0 | 0 | 308.4532 | III | 7.874016 | 7.874016 | 66.92913 | 3.149606 | 118.1102 | 133.8583 | C | 223.2004 | 0.3937008 | 0.3937008 | 0.3937008 | 12 | 0 | 2 | 0 | 2 | CH | 15.74803 | Ribbed | 0.6544985 | 0 | 103.4119 | 144.4575 | 112.5492 | 112.5492 | 144.4575 | 144.4575 | 600 | RU | 4 | Ribbed | 0.1968504 | 75 | 1.574803 | 0 | 0 | 0 | 0.9817477 |  | 178.8315 | 199.1367 | 0 | 0.2362205 | 5.905512 | 1 | 0.2356194 | 0 | 51.05326 | 138.0759 | 0 | 0.1968504 | 1.574803 | 0.5235988 | 0.5235988 | 178.8315 | 220.8924 | 0 | 0 | 0 | 0 | 0 | 0 | 2
94 | 0 | 4 | NW-4 | Kabeyasawa and Matsumoto (1992) | US | C | B | 7.919057 | 0 | 0 | 352.518 | III | 7.874016 | 7.874016 | 66.92913 | 3.149606 | 118.1102 | 133.8583 | C | 223.2004 | 0.3937008 | 0.3937008 | 0.3937008 | 16 | 0 | 2 | 0 | 2 | CH | 15.74803 | Ribbed | 0.8726646 | 0 | 103.4119 | 144.4575 | 112.5492 | 112.5492 | 144.4575 | 144.4575 | 600 | RU | 4 | Ribbed | 0.1968504 | 75 | 1.574803 | 0 | 0 | 0 | 0.9817477 |  | 178.8315 | 199.1367 | 0 | 0.2362205 | 5.905512 | 1 | 0.2356194 | 0 | 51.05326 | 138.0759 | 0 | 0.1968504 | 1.574803 | 0.5235988 | 0.5235988 | 178.8315 | 220.8924 | 0 | 0 | 0 | 0 | 0 | 0 | 2
95 | 0 | 5 | NW-5 | Kabeyasawa and Matsumoto (1992) | US | C | B | 8.745772 | 0 | 0 | 308.4532 | III | 7.874016 | 7.874016 | 66.92913 | 3.149606 | 118.1102 | 133.8583 | C | 223.2004 | 0.3937008 | 0.3937008 | 0.3937008 | 16 | 0 | 2 | 0 | 2 | CH | 15.74803 | Ribbed | 0.8726646 | 0 | 112.5492 | 144.4575 | 112.5492 | 112.5492 | 144.4575 | 144.4575 | 600 | RU | 4 | Ribbed | 0.1968504 | 75 | 1.574803 | 0 | 0 | 0 | 0.9817477 |  | 178.8315 | 199.1367 | 0 | 0.2362205 | 5.905512 | 2 | 0.4712389 | 0 | 51.05326 | 138.0759 | 0 | 0.1968504 | 1.574803 | 0.5235988 | 0.5235988 | 178.8315 | 220.8924 | 0 | 0 | 0 | 0 | 0 | 0 | 2
96 | 0 | 6 | NW-6 | Kabeyasawa and Matsumoto (1992) | US | C | B | 9.456457 | 0 | 0 | 352.518 | III | 7.874016 | 7.874016 | 66.92913 | 3.149606 | 118.1102 | 133.8583 | C | 223.2004 | 0.511811 | 0.3937008 | 0.3937008 | 12 | 0 | 2 | 0 | 2 | CH | 15.74803 | Ribbed | 0.9555678 | 0 | 105.2974 | 144.4575 | 105.2974 | 105.2974 | 144.4575 | 144.4575 | 600 | RU | 4 | Ribbed | 0.1968504 | 75 | 1.574803 | 0 | 0 | 0 | 0.9817477 |  | 178.8315 | 199.1367 | 0 | 0.2362205 | 5.905512 | 2 | 0.4712389 | 0 | 51.05326 | 138.0759 | 0 | 0.1968504 | 1.574803 | 0.5235988 | 0.5235988 | 178.8315 | 220.8924 | 0 | 0 | 0 | 0 | 0 | 0 | 2
97 | 0 | 1 | HW-1 | Kabeyasawa, Ohkubo et Nakamura (1996) | US | C | O | 5.148838 | 0 | 0 | 375 | III | 62.99213 | 15.7874 | 86.61417 | 7.874016 | 118.1102 | 157.4803 | C | 1427.863 | 0.511811 | 0.511811 | 0.511811 | 44 | 0 | 9 | #REF! | #REF! | STRAIGHT | 0 | Ribbed | #REF! | 0 | 53.22883 | 78.03027 | 53.22883 | 1.88549 | 78.03027 | 78.03027 | 0 | RJ | 8 | Ribbed | 0.1968504 | 60 | 1.968504 | 0 | 0 | 0 | 0.1963495 |  | 199.4268 | 209.7245 | 0 | 0.2362205 | 1.968504 | 2 | 0.5654867 | 0 | 58.30515 | 79.48065 | 0 | 0.2362205 | 1.968504 | 0.5235988 | 0.5235988 | 58.30515 | 79.48065 | 0 | 0 | 0 | 0 | 0 | 0 | 1
98 | 0 | 2 | HW-2 | Kabeyasawa, Ohkubo et Nakamura (1996) | US | C | O | 5.148838 | 0 | 0 | 375 | III | 62.99213 | 15.7874 | 86.61417 | 7.874016 | 118.1102 | 157.4803 | C | 1427.863 | 0.511811 | 0.511811 | 0.511811 | 44 | 0 | 9 | #REF! | #REF! | STRAIGHT | 0 | Ribbed | #REF! | 0 | 53.22883 | 78.03027 | 53.22883 | 1.88549 | 78.03027 | 78.03027 | 0 | RJ | 8 | Ribbed | 0.1968504 | 60 | 1.968504 | 0 | 0 | 0 | 0.1963495 |  | 199.4268 | 209.7245 | 0 | 0.3937008 | 1.968504 | 2 | 1.570796 | 0 | 58.30515 | 79.48065 | 0 | 0.2362205 | 1.968504 | 0.5235988 | 0.5235988 | 58.30515 | 79.48065 | 0 | 0 | 0 | 0 | 0 | 0 | 2
99 | 0 | 3 | HW-3 | Kabeyasawa, Ohkubo et Nakamura (1996) | US | C | O | 5.148838 | 0 | 0 | 375 | III | 62.99213 | 15.7874 | 86.61417 | 7.874016 | 118.1102 | 157.4803 | C | 1427.863 | 0.511811 | 0.511811 | 0.511811 | 44 | 0 | 9 | #REF! | #REF! | STRAIGHT | 0 | Ribbed | #REF! | 0 | 53.22883 | 78.03027 | 53.22883 | 1.88549 | 78.03027 | 78.03027 | 0 | RJ | 8 | Ribbed | 0.1968504 | 60 | 1.968504 | 0 | 0 | 0 | 0.1963495 |  | 199.4268 | 209.7245 | 0 | 0.3937008 | 2.007874 | 3 | 2.309995 | 0 | 58.30515 | 79.48065 | 0 | 0.2362205 | 1.968504 | 0.5235988 | 0.5235988 | 58.30515 | 79.48065 | 0 | 0 | 0 | 0 | 0 | 0 | 1
100 | 0 | 1 | C07N10 | Kimura & Ishikawa 2008 | US | C | R | 10.86332 | 0 | 0 | 378.8781 | 0 | 5.905512 | 0 | 59.05512 | 5.905512 | 118.1102 | 118.1102 | 0 | 348.7507 | 0.511811 | 0 | 0 | 14 | 0 | 0 | #REF! | #REF! | STRAIGHT | 26.5748 | Ribbed | #REF! | 0 | 102.1065 | 0 | 0 | 0 | 0 | 0 | 0 | 0 | 2 | 0 | 0.3937008 | 0 | 3.937008 | 0 | 0 | 0 | 1.047198 |  | 109.0683 | 0 | 0 | 0.3937008 | 3.937008 | 2 | 1.047198 | 0 | 51.05326 | 0 | 0 | 0.1240157 | 3.937008 | 0.5235988 | 0.5235988 | 116.3202 | 0 | 0 | 0 | 0 | 0 | 0 | 0 | 1
101 | 0 | 2 | C07N15 | Kimura & Ishikawa 2008 | US | C | R | 10.86332 | 0 | 0 | 568.3172 | 0 | 5.905512 | 0 | 59.05512 | 5.905512 | 118.1102 | 118.1102 | 0 | 348.7507 | 0.511811 | 0 | 0 | 14 | 0 | 0 | #REF! | #REF! | STRAIGHT | 26.5748 | Ribbed | #REF! | 0 | 102.1065 | 0 | 0 | 0 | 0 | 0 | 0 | 0 | 2 | 0 | 0.3937008 | 0 | 3.937008 | 0 | 0 | 0 | 1.047198 |  | 109.0683 | 0 | 0 | 0.3937008 | 3.937008 | 2 | 1.047198 | 0 | 51.05326 | 0 | 0 | 0.1240157 | 3.937008 | 0.5235988 | 0.5235988 | 116.3202 | 0 | 0 | 0 | 0 | 0 | 0 | 0 | 1
102 | 0 | 3 | C10N10 | Kimura & Ishikawa 2008 | US | C | R | 15.82361 | 0 | 0 | 551.8772 | 0 | 5.905512 | 0 | 59.05512 | 5.905512 | 118.1102 | 118.1102 | 0 | 348.7507 | 0.511811 | 0 | 0 | 14 | 0 | 0 | #REF! | #REF! | STRAIGHT | 26.5748 | Ribbed | #REF! | 0 | 102.1065 | 0 | 0 | 0 | 0 | 0 | 0 | 0 | 2 | 0 | 0.3937008 | 0 | 3.937008 | 0 | 0 | 0 | 1.047198 |  | 109.0683 | 0 | 0 | 0.3937008 | 3.937008 | 2 | 1.047198 | 0 | 51.05326 | 0 | 0 | 0.1240157 | 3.937008 | 0.5235988 | 0.5235988 | 116.3202 | 0 | 0 | 0 | 0 | 0 | 0 | 0 | 1
103 | 0 | 4 | W8N18 | Kimura et Sugano (1996) | US | C | B | 10.55874 | 0 | 0 | 396.8076 | 0 | 7.874016 | 7.874016 | 55.11811 | 3.149606 | 94.48819 | 94.48819 | C | 186.0004 | 0.3937008 | 0.3937008 | 0.3937008 | 12 | 0 | 2 | #REF! | #REF! | STRAIGHT | 15.74803 | Ribbed | #REF! | 0 | 84.12185 | 95.43479 | 84.12185 | 84.12185 | 95.43479 | 95.43479 | SD345 | RJ | 4 | Ribbed | 0.2362205 | 48 | 1.968504 | 0 | 0 | 0 | 1.130973 |  | 55.83951 | 94.85464 | SD345 | 0.2362205 | 2.362205 | 2 | 1.178097 | 0 | 51.05326 | 135.4652 | SR785 | 0.2362205 | 2.362205 | 0.5235988 | 0.5235988 | 123.137 | 134.3049 | SR785 | 0 | 0 | 0 | 0 | 0 | 4
104 | 0 | 5 | W8N13 | Kimura et Sugano (1996) | US | C | B | 11.45798 | 0 | 0 | 286.6457 | 0 | 7.874016 | 7.874016 | 55.11811 | 3.149606 | 94.48819 | 94.48819 | C | 186.0004 | 0.3937008 | 0.3937008 | 0.3937008 | 12 | 0 | 2 | #REF! | #REF! | STRAIGHT | 15.74803 | Ribbed | #REF! | 0 | 84.12185 | 95.43479 | 84.12185 | 84.12185 | 95.43479 | 95.43479 | SD345 | RJ | 4 | Ribbed | 0.2362205 | 48 | 1.968504 | 0 | 0 | 0 | 1.130973 |  | 55.83951 | 94.85464 | SD346 | 0.2362205 | 2.362205 | 2 | 1.178097 | 0 | 123.5721 | 135.4652 | SR786 | 0.2362205 | 2.362205 | 0.5235988 | 0.5235988 | 123.137 | 134.3049 | SR786 | 0 | 0 | 0 | 0 | 0 | 4
105 | 0 | 6 | W8N08H | Kimura et Sugano (1996) | US | C | B | 11.51599 | 0 | 0 | 176.4838 | 0 | 7.874016 | 7.874016 | 55.11811 | 3.149606 | 94.48819 | 94.48819 | C | 186.0004 | 0.3937008 | 0.3937008 | 0.3937008 | 12 | 0 | 2 | #REF! | #REF! | STRAIGHT | 15.74803 | Ribbed | #REF! | 0 | 84.12185 | 95.43479 | 84.12185 | 84.12185 | 95.43479 | 95.43479 | SD590 | RJ | 4 | Ribbed | 0.2362205 | 48 | 1.968504 | 0 | 0 | 0 | 1.130973 |  | 55.83951 | 94.85464 | SD347 | 0.2362205 | 2.362205 | 2 | 1.178097 | 0 | 123.5721 | 135.4652 | SR787 | 0.2362205 | 2.362205 | 0.5235988 | 0.5235988 | 123.137 | 134.3049 | SR787 | 0 | 0 | 0 | 0 | 0 | 4
106 | 0 | 7 | W4N18 | Kimura et Sugano (1996) | US | C | B | 6.251124 | 0 | 0 | 396.8076 | 0 | 7.874016 | 7.874016 | 55.11811 | 3.149606 | 94.48819 | 94.48819 | C | 186.0004 | 0.3937008 | 0.3937008 | 0.3937008 | 12 | 0 | 2 | #REF! | #REF! | STRAIGHT | 15.74803 | Ribbed | #REF! | 0 | 84.12185 | 95.43479 | 84.12185 | 84.12185 | 95.43479 | 95.43479 | SD345 | RJ | 4 | Ribbed | 0.2362205 | 48 | 1.968504 | 0 | 0 | 0 | 1.130973 |  | 55.83951 | 94.85464 | SD348 | 0.2362205 | 2.362205 | 2 | 1.178097 | 0 | 123.5721 | 135.4652 | SR788 | 0.2362205 | 2.362205 | 0.5235988 | 0.5235988 | 123.137 | 134.3049 | SR788 | 0 | 0 | 0 | 0 | 0 | 4
107 | 0 | 8 | W4N18C | Kimura et Sugano (1996) | US | C | B | 6.164101 | 0 | 0 | 396.8076 | 0 | 7.874016 | 7.874016 | 55.11811 | 3.149606 | 94.48819 | 94.48819 | C | 186.0004 | 0.3937008 | 0.3937008 | 0.3937008 | 12 | 0 | 2 | #REF! | #REF! | STRAIGHT | 15.74803 | Ribbed | #REF! | 0 | 84.12185 | 95.43479 | 84.12185 | 84.12185 | 95.43479 | 95.43479 | SD345 | RJ | 4 | Ribbed | 0.2362205 | 69 | 1.377953 | 0 | 0 | 0 | 1.615676 |  | 55.83951 | 94.85464 | SD349 | 0.2362205 | 2.362205 | 2 | 1.178097 | 0 | 123.5721 | 135.4652 | SR789 | 0.2362205 | 2.362205 | 0.5235988 | 0.5235988 | 123.137 | 134.3049 | SR789 | 0 | 0 | 0 | 0 | 0 | 4
108 | 0 | 2 | Kokusho_1-2 | Kokusho (from Lu et al., 2010, NEES Database) | US | C | B | 3.248844 | 0 | 0 | 0 | 0 | 5.905512 | 1.181102 | 16.92913 | 1.181102 | 5.905512 | 5.905512 | C | 24.18005 | 0.05511811 | 0 | 0 | 20 | 0 | 0 | #REF! | #REF! | 0 | 0 | Ribbed | #REF! | 0 | 55.4334 | 0 | 0 | 0 | 0 | 0 | 0 | 0 | 2 | Ribbed | 0.05511811 | 5 | 1.181102 | 0 | 0 | 0 | 0.06841691 |  | 55.4334 | 0 | 0 | 0.05511811 | 1.181102 | 2 | 0.3420845 | 0 | 55.4334 | 0 | 0 | 0.05511811 | 1.181102 | 0.5235988 | 0.5235988 | 55.4334 | 0 | 0 | 0 | 0 | 0 | 0 | 0 | 2
109 | 0 | 3 | Kokusho_1-3 | Kokusho (from Lu et al., 2010, NEES Database) | US | C | B | 2.451137 | 0 | 0 | 0 | 0 | 5.905512 | 1.181102 | 16.92913 | 1.181102 | 5.905512 | 5.905512 | C | 24.18005 | 0.05511811 | 0 | 0 | 20 | 0 | 0 | #REF! | #REF! | 0 | 0 | Ribbed | #REF! | 0 | 55.4334 | 0 | 0 | 0 | 0 | 0 | 0 | 0 | 2 | Ribbed | 0.05511811 | 5 | 1.181102 | 0 | 0 | 0 | 0.06841691 |  | 55.4334 | 0 | 0 | 0.05511811 | 1.181102 | 2 | 0.3420845 | 0 | 55.4334 | 0 | 0 | 0.05511811 | 1.181102 | 0.5235988 | 0.5235988 | 55.4334 | 0 | 0 | 0 | 0 | 0 | 0 | 0 | 2
110 | 0 | 4 | Kokusho_1-4 | Kokusho (from Lu et al., 2010, NEES Database) | US | C | B | 2.451137 | 0 | 0 | 0 | 0 | 5.905512 | 1.181102 | 16.92913 | 1.181102 | 5.905512 | 5.905512 | C | 24.18005 | 0.05511811 | 0 | 0 | 20 | 0 | 0 | #REF! | #REF! | 0 | 0 | Ribbed | #REF! | 0 | 55.4334 | 0 | 0 | 0 | 0 | 0 | 0 | 0 | 2 | Ribbed | 0.05511811 | 5 | 1.181102 | 0 | 0 | 0 | 0.06841691 |  | 55.4334 | 0 | 0 | 0.07874016 | 1.181102 | 1 | 0.3490659 | 0 | 48.32656 | 0 | 0 | 0.07874016 | 1.181102 | 0.5235988 | 0.5235988 | 48.32656 | 0 | 0 | 0 | 0 | 0 | 0 | 0 | 2
111 | 0 | 5 | Kokusho_1-5 | Kokusho (from Lu et al., 2010, NEES Database) | US | C | B | 2.451137 | 0 | 0 | 0 | 0 | 5.905512 | 1.181102 | 16.92913 | 1.181102 | 5.905512 | 5.905512 | C | 24.18005 | 0.05511811 | 0 | 0 | 20 | 0 | 0 | #REF! | #REF! | 0 | 0 | Ribbed | #REF! | 0 | 55.4334 | 0 | 0 | 0 | 0 | 0 | 0 | 0 | 2 | Ribbed | 0.05511811 | 5 | 1.181102 | 0 | 0 | 0 | 0.06841691 |  | 55.4334 | 0 | 0 | 0.05511811 | 1.181102 | 2 | 0.3420845 | 0 | 55.4334 | 0 | 0 | 0.05511811 | 1.181102 | 0.5235988 | 0.5235988 | 55.4334 | 0 | 0 | 0 | 0 | 0 | 0 | 0 | 2
112 | 0 | 6 | Kokusho_1-6 | Kokusho (from Lu et al., 2010, NEES Database) | US | C | B | 2.335107 | 0 | 0 | 0 | 0 | 5.905512 | 1.181102 | 16.92913 | 1.181102 | 5.905512 | 5.905512 | C | 24.18005 | 0.05511811 | 0 | 0 | 20 | 0 | 0 | #REF! | #REF! | 0 | 0 | Ribbed | #REF! | 0 | 55.4334 | 0 | 0 | 0 | 0 | 0 | 0 | 0 | 2 | Ribbed | 0.05511811 | 5 | 1.181102 | 0 | 0 | 0 | 0.06841691 |  | 55.4334 | 0 | 0 | 0.05511811 | 1.181102 | 2 | 0.3420845 | 0 | 55.4334 | 0 | 0 | 0.05511811 | 1.181102 | 0.5235988 | 0.5235988 | 55.4334 | 0 | 0 | 0 | 0 | 0 | 0 | 0 | 2
113 | 0 | 7 | Kokusho_1-7 | Kokusho (from Lu et al., 2010, NEES Database) | US | C | B | 2.335107 | 0 | 0 | 0 | 0 | 5.905512 | 1.181102 | 16.92913 | 1.181102 | 5.905512 | 5.905512 | C | 24.18005 | 0.05511811 | 0 | 0 | 20 | 0 | 0 | #REF! | #REF! | 0 | 0 | Ribbed | #REF! | 0 | 55.4334 | 0 | 0 | 0 | 0 | 0 | 0 | 0 | 2 | Ribbed | 0.05511811 | 5 | 1.181102 | 0 | 0 | 0 | 0.06841691 |  | 55.4334 | 0 | 0 | 0.05511811 | 1.181102 | 2 | 0.3420845 | 0 | 55.4334 | 0 | 0 | 0.05511811 | 1.181102 | 0.5235988 | 0.5235988 | 55.4334 | 0 | 0 | 0 | 0 | 0 | 0 | 0 | 2
114 | 0 | 8 | Kokusho_2-1 | Kokusho (from Lu et al., 2010, NEES Database) | US | C | B | 3.843499 | 0 | 0 | 0 | 0 | 5.708661 | 1.181102 | 16.92913 | 0.984252 | 5.905512 | 5.905512 | C | 21.08004 | 0.05511811 | 0 | 0 | 20 | 0 | 0 | #REF! | #REF! | 0 | 0 | Ribbed | #REF! | 0 | 58.27614 | 0 | 0 | 0 | 0 | 0 | 0 | 0 | 2 | Ribbed | 0.05511811 | 5 | 1.181102 | 0 | 0 | 0 | 0.07077611 |  | 58.27614 | 0 | 0 | 0.05511811 | 1.181102 | 2 | 0.4105014 | 0 | 58.27614 | 0 | 0 | 0.05511811 | 1.181102 | 0.5235988 | 0.5235988 | 58.27614 | 0 | 0 | 0 | 0 | 0 | 0 | 0 | 2
115 | 0 | 9 | Kokusho_2-2 | Kokusho (from Lu et al., 2010, NEES Database) | US | C | B | 2.596174 | 0 | 0 | 0 | 0 | 5.708661 | 1.181102 | 16.92913 | 0.9055118 | 5.905512 | 5.905512 | C | 19.93304 | 0.05511811 | 0 | 0 | 20 | 0 | 0 | 0 | 0 | 0 | 0 | Ribbed | 0.239406 | 0 | 58.27614 | 0 | 0 | 0 | 0 | 0 | 0 | 0 | 2 | Ribbed | 0.05511811 | 5 | 1.181102 | 0 | 0 | 0 | 0.07077611 |  | 58.27614 | 0 | 0 | 0.05511811 | 1.181102 | 2 | 0.4461972 | 0 | 58.27614 | 0 | 0 | 0.05511811 | 1.181102 | 0.5235988 | 0.5235988 | 58.27614 | 0 | 0 | 0 | 0 | 0 | 0 | 0 | 2
116 | 0 | 10 | Kokusho_2-3 | Kokusho (from Lu et al., 2010, NEES Database) | US | C | B | 2.596174 | 0 | 0 | 0 | 0 | 5.708661 | 1.181102 | 16.92913 | 0.984252 | 5.905512 | 5.905512 | C | 21.08004 | 0.05511811 | 0 | 0 | 20 | 0 | 0 | 0 | 0 | 0 | 0 | Ribbed | 0.2263795 | 0 | 58.27614 | 0 | 0 | 0 | 0 | 0 | 0 | 0 | 2 | Ribbed | 0.05511811 | 5 | 1.181102 | 0 | 0 | 0 | 0.07077611 |  | 58.27614 | 0 | 0 | 0.07874016 | 1.181102 | 1 | 0.418879 | 0 | 46.90519 | 0 | 0 | 0.07874016 | 1.181102 | 0.5235988 | 0.5235988 | 46.90519 | 0 | 0 | 0 | 0 | 0 | 0 | 0 | 2
117 | 0 | 11 | Kokusho_2-4 | Kokusho (from Lu et al., 2010, NEES Database) | US | C | B | 2.23358 | 0 | 0 | 0 | 0 | 5.708661 | 1.181102 | 16.92913 | 0.7874016 | 5.905512 | 5.905512 | C | 18.21254 | 0.05511811 | 0 | 0 | 20 | 0 | 0 | 0 | 0 | 0 | 0 | Ribbed | 0.2620222 | 0 | 58.27614 | 0 | 0 | 0 | 0 | 0 | 0 | 0 | 2 | Ribbed | 0.05511811 | 5 | 1.181102 | 0 | 0 | 0 | 0.07077611 |  | 58.27614 | 0 | 0 | 0.07874016 | 1.181102 | 1 | 0.5235988 | 0 | 46.90519 | 0 | 0 | 0.07874016 | 1.181102 | 0.5235988 | 0.5235988 | 46.90519 | 0 | 0 | 0 | 0 | 0 | 0 | 0 | 2
118 | 0 | 12 | Kokusho_2-5 | Kokusho (from Lu et al., 2010, NEES Database) | US | C | B | 2.88625 | 0 | 0 | 0 | 0 | 5.708661 | 1.181102 | 16.92913 | 0.9055118 | 5.905512 | 5.905512 | C | 19.93304 | 0.05511811 | 0 | 0 | 20 | 0 | 0 | 0 | 0 | 0 | 0 | Ribbed | 0.239406 | 0 | 58.27614 | 0 | 0 | 0 | 0 | 0 | 0 | 0 | 2 | Ribbed | 0.05511811 | 5 | 1.181102 | 0 | 0 | 0 | 0.07077611 |  | 58.27614 | 0 | 0 | 0.07874016 | 0.7874016 | 1 | 0.6829549 | 0 | 0 | 0 | 0 | 0.07874016 | 0.7874016 | 0.5235988 | 0.5235988 | 46.90519 | 0 | 0 | 0 | 0 | 0 | 0 | 0 | 2
119 | 0 | 13 | Kokusho_3-1 | Kokusho (from Lu et al., 2010, NEES Database) | US | C | B | 2.059535 | 0 | 0 | 0 | 0 | 5.708661 | 1.181102 | 16.92913 | 0.9055118 | 15.74803 | 15.74803 | C | 19.93304 | 0.05511811 | 0 | 0 | 43 | 0 | 0 | 0 | 0 | 0 | 0 | Ribbed | 0.5147228 | 0 | 59.02947 | 0 | 0 | 0 | 0 | 0 | 0 | 0 | 2 | Ribbed | 0.05511811 | 13 | 1.181102 | 0 | 0 | 0 | 0.07077611 |  | 58.27614 | 0 | 0 | 0 | 0 | 0 | #DIV/0! | 0 | 55.4334 | 0 | 0 | 0 | 0 | 0.5235988 | 0.5235988 | 0 | 0 | 0 | 0 | 0 | 0 | 0 | 0 | 2
120 | 0 | 15 | Kokusho_3-3 | Kokusho (from Lu et al., 2010, NEES Database) | US | C | B | 2.059535 | 0 | 0 | 0 | 0 | 5.708661 | 1.181102 | 16.92913 | 1.062992 | 15.74803 | 15.74803 | C | 22.22704 | 0.05511811 | 0 | 0 | 43 | 0 | 0 | 0 | 0 | 0 | 0 | Ribbed | 0.4615994 | 0 | 59.02947 | 0 | 0 | 0 | 0 | 0 | 0 | 0 | 2 | Ribbed | 0.05511811 | 13 | 1.181102 | 0 | 0 | 0 | 0.07077611 |  | 58.27614 | 0 | 0 | 0.05511811 | 1.181102 | 2 | 0.3800939 | 0 | 55.4334 | 0 | 0 | 0.05511811 | 1.181102 | 0.5235988 | 0.5235988 | 58.27614 | 0 | 0 | 0 | 0 | 0 | 0 | 0 | 2
121 | 0 | 16 | Kokusho_3-4 | Kokusho (from Lu et al., 2010, NEES Database) | US | C | B | 2.059535 | 0 | 0 | 0 | 0 | 5.708661 | 1.181102 | 16.92913 | 0.9448819 | 15.74803 | 15.74803 | C | 20.50654 | 0.05511811 | 0 | 0 | 43 | 0 | 0 | 0 | 0 | 0 | 0 | Ribbed | 0.5003277 | 0 | 59.02947 | 0 | 0 | 0 | 0 | 0 | 0 | 0 | 2 | Ribbed | 0.05511811 | 13 | 1.181102 | 0 | 0 | 0 | 0.07077611 |  | 58.27614 | 0 | 0 | 0.05511811 | 1.181102 | 2 | 0.4276057 | 0 | 55.4334 | 0 | 0 | 0.05511811 | 1.181102 | 0.5235988 | 0.5235988 | 46.90519 | 0 | 0 | 0 | 0 | 0 | 0 | 0 | 2
122 | 0 | 17 | Kokusho_3-5 | Kokusho (from Lu et al., 2010, NEES Database) | US | C | B | 2.34961 | 0 | 0 | 0 | 0 | 5.708661 | 1.181102 | 16.92913 | 0.8661417 | 15.74803 | 15.74803 | C | 19.35954 | 0.05511811 | 0 | 0 | 43 | 0 | 0 | 0 | 0 | 0 | 0 | Ribbed | 0.5299708 | 0 | 59.02947 | 0 | 0 | 0 | 0 | 0 | 0 | 0 | 2 | Ribbed | 0.05511811 | 13 | 1.181102 | 0 | 0 | 0 | 0.07077611 |  | 58.27614 | 0 | 0 | 0.07874016 | 1.181102 | 1 | 0.4759989 | 0 | 55.4334 | 0 | 0 | 0.07874016 | 1.181102 | 0.5235988 | 0.5235988 | 46.90519 | 0 | 0 | 0 | 0 | 0 | 0 | 0 | 2
123 | 0 | 18 | Kokusho_3-6 | Kokusho (from Lu et al., 2010, NEES Database) | US | C | B | 2.00152 | 0 | 0 | 0 | 0 | 5.708661 | 1.181102 | 16.92913 | 0.6299213 | 15.74803 | 15.74803 | C | 15.91853 | 0.05511811 | 0 | 0 | 43 | 0 | 0 | 0 | 0 | 0 | 0 | Ribbed | 0.6445312 | 0 | 59.02947 | 0 | 0 | 0 | 0 | 0 | 0 | 0 | 2 | Ribbed | 0.05511811 | 13 | 1.181102 | 0 | 0 | 0 | 0.07077611 |  | 58.27614 | 0 | 0 | 0.07874016 | 1.181102 | 1 | 0.6544985 | 0 | 55.4334 | 0 | 0 | 0.07874016 | 1.181102 | 0.5235988 | 0.5235988 | 46.90519 | 0 | 0 | 0 | 0 | 0 | 0 | 0 | 2
124 | 0 | 19 | Kokusho_3-7 | Kokusho (from Lu et al., 2010, NEES Database) | US | C | B | 2.596174 | 0 | 0 | 0 | 0 | 5.708661 | 1.181102 | 16.92913 | 0.8661417 | 15.74803 | 15.74803 | C | 19.35954 | 0.05511811 | 0 | 0 | 43 | 0 | 0 | 0 | 0 | 0 | 0 | Ribbed | 0.5299708 | 0 | 59.02947 | 0 | 0 | 0 | 0 | 0 | 0 | 0 | 2 | Ribbed | 0.05511811 | 13 | 1.181102 | 0 | 0 | 0 | 0.07077611 |  | 58.27614 | 0 | 0 | 0.07874016 | 0.7874016 | 1 | 0.7139983 | 0 | 58.27614 | 0 | 0 | 0.07874016 | 0.7874016 | 0.5235988 | 0.5235988 | 46.90519 | 0 | 0 | 0 | 0 | 0 | 0 | 0 | 2
125 | 0 | 20 | Kokusho_3-8 | Kokusho (from Lu et al., 2010, NEES Database) | US | C | B | 2.436633 | 0 | 0 | 0 | 0 | 5.708661 | 1.181102 | 16.92913 | 0.8661417 | 15.74803 | 15.74803 | C | 19.35954 | 0.05511811 | 0 | 0 | 43 | 0 | 0 | 0 | 0 | 0 | 0 | Ribbed | 0.5299708 | 0 | 59.02947 | 0 | 0 | 0 | 0 | 0 | 0 | 0 | 2 | Ribbed | 0.05511811 | 13 | 1.181102 | 0 | 0 | 0 | 0.07077611 |  | 58.27614 | 0 | 0 | 0.07874016 | 0.7874016 | 1 | 0.7139983 | 0 | 58.27614 | 0 | 0 | 0.07874016 | 0.7874016 | 0.5235988 | 0.5235988 | 46.90519 | 0 | 0 | 0 | 0 | 0 | 0 | 0 | 2
126 | 0 | 21 | Kokusho_4-1 | Kokusho (from Lu et al., 2010, NEES Database) | US | C | B | 3.466401 | 0 | 0 | 0 | 0 | 5.708661 | 1.181102 | 16.92913 | 0.9448819 | 12.99213 | 12.99213 | C | 20.50654 | 0.05511811 | 0 | 0 | 43 | 0 | 0 | 0 | 0 | 0 | 0 | Ribbed | 0.5003277 | 0 | 59.02947 | 0 | 0 | 0 | 0 | 0 | 0 | 0 | 2 | Ribbed | 0.05511811 | 11 | 1.181102 | 0 | 0 | 0 | 0.07077611 |  | 58.27614 | 0 | 0 | 0.05511811 | 1.181102 | 2 | 0.4276057 | 0 | 46.90519 | 0 | 0 | 0.05511811 | 1.181102 | 0.5235988 | 0.5235988 | 46.90519 | 0 | 0 | 0 | 0 | 0 | 0 | 0 | 2
127 | 0 | 22 | Kokusho_4-2 | Kokusho (from Lu et al., 2010, NEES Database) | US | C | B | 2.34961 | 0 | 0 | 0 | 0 | 5.708661 | 1.181102 | 16.92913 | 0.9055118 | 12.99213 | 12.99213 | C | 19.93304 | 0.05511811 | 0 | 0 | 43 | 0 | 0 | 0 | 0 | 0 | 0 | Ribbed | 0.5147228 | 0 | 59.02947 | 0 | 0 | 0 | 0 | 0 | 0 | 0 | 2 | Ribbed | 0.05511811 | 11 | 1.181102 | 0 | 0 | 0 | 0.07077611 |  | 58.27614 | 0 | 0 | 0.05511811 | 1.181102 | 2 | 0.4461972 | 0 | 46.90519 | 0 | 0 | 0.05511811 | 1.181102 | 0.5235988 | 0.5235988 | 46.90519 | 0 | 0 | 0 | 0 | 0 | 0 | 0 | 2
128 | 0 | 23 | Kokusho_4-3 | Kokusho (from Lu et al., 2010, NEES Database) | US | C | B | 2.277092 | 0 | 0 | 0 | 0 | 5.708661 | 1.181102 | 16.92913 | 0.9055118 | 12.99213 | 12.99213 | C | 19.93304 | 0.05511811 | 0 | 0 | 43 | 0 | 0 | 0 | 0 | 0 | 0 | Ribbed | 0.5147228 | 0 | 59.02947 | 0 | 0 | 0 | 0 | 0 | 0 | 0 | 2 | Ribbed | 0.05511811 | 11 | 1.181102 | 0 | 0 | 0 | 0.07077611 |  | 58.27614 | 0 | 0 | 0.07874016 | 1.181102 | 1 | 0.4553033 | 0 | 46.90519 | 0 | 0 | 0.07874016 | 1.181102 | 0.5235988 | 0.5235988 | 46.90519 | 0 | 0 | 0 | 0 | 0 | 0 | 0 | 2
129 | 0 | 24 | Kokusho_4-4 | Kokusho (from Lu et al., 2010, NEES Database) | US | C | B | 2.378618 | 0 | 0 | 0 | 0 | 5.708661 | 1.181102 | 16.92913 | 0.8267717 | 12.99213 | 12.99213 | C | 18.78604 | 0.05511811 | 0 | 0 | 43 | 0 | 0 | 0 | 0 | 0 | 0 | Ribbed | 0.5461498 | 0 | 59.02947 | 0 | 0 | 0 | 0 | 0 | 0 | 0 | 2 | Ribbed | 0.05511811 | 11 | 1.181102 | 0 | 0 | 0 | 0.07077611 |  | 58.27614 | 0 | 0 | 0.07874016 | 1.181102 | 1 | 0.4986655 | 0 | 0 | 0 | 0 | 0.07874016 | 1.181102 | 0.5235988 | 0.5235988 | 46.90519 | 0 | 0 | 0 | 0 | 0 | 0 | 0 | 2
130 | 0 | 25 | Kokusho_5-1 | Kokusho (from Lu et al., 2010, NEES Database) | US | C | B | 1.987016 | 0 | 0 | 0 | 0 | 2.362205 | 2.362205 | 16.53543 | 0.7874016 | 9.055118 | 9.055118 | C | 14.88003 | 0.1574803 | 0 | 0 | 5 | 0 | 0 | 0 | 0 | 0 | 0 | Ribbed | 0.6544985 | 0 | 49.69107 | 0 | 0 | 0 | 0 | 0 | 0 | 0 | 2 | Ribbed | 0.05511811 | 8 | 1.181102 | 0 | 0 | 0 | 0.1710423 |  | 58.27614 | 0 | 0 | 0 | 0 | 0 | #DIV/0! | 0 | 0 | 0 | 0 | 0 | 0 | 0.5235988 | 0.5235988 | 0 | 0 | 0 | 0 | 0 | 0 | 0 | 0 | 2
131 | 0 | 26 | Kokusho_5-2 | Kokusho (from Lu et al., 2010, NEES Database) | US | C | B | 1.987016 | 0 | 0 | 0 | 0 | 2.362205 | 2.362205 | 16.53543 | 0.7874016 | 9.055118 | 9.055118 | C | 14.88003 | 0.1574803 | 0 | 0 | 5 | 0 | 0 | 0 | 0 | 0 | 0 | Ribbed | 0.6544985 | 0 | 49.69107 | 0 | 0 | 0 | 0 | 0 | 0 | 0 | 2 | Ribbed | 0.05511811 | 8 | 1.181102 | 0 | 0 | 0 | 0.1710423 |  | 58.27614 | 0 | 0 | 0.07874016 | 1.181102 | 1 | 0.5235988 | 0 | 58.21813 | 0 | 0 | 0.07874016 | 1.181102 | 0.5235988 | 0.5235988 | 46.90519 | 0 | 0 | 0 | 0 | 0 | 0 | 0 | 2
132 | 0 | 27 | Kokusho_5-3 | Kokusho (from Lu et al., 2010, NEES Database) | US | C | B | 2.77022 | 0 | 0 | 0 | 0 | 2.362205 | 2.362205 | 16.53543 | 0.7874016 | 9.055118 | 9.055118 | C | 14.88003 | 0.1574803 | 0 | 0 | 9 | 0 | 0 | 0 | 0 | 0 | 0 | Ribbed | 1.178097 | 0 | 48.48291 | 0 | 0 | 0 | 0 | 0 | 0 | 0 | 2 | Ribbed | 0.05511811 | 8 | 1.181102 | 0 | 0 | 0 | 0.1710423 |  | 58.27614 | 0 | 0 | 0 | 0 | 0 | #DIV/0! | 0 | 46.90519 | 0 | 0 | 0 | 0 | 0.5235988 | 0.5235988 | 0 | 0 | 0 | 0 | 0 | 0 | 0 | 0 | 2
133 | 0 | 28 | Kokusho_6-1 | Kokusho (from Lu et al., 2010, NEES Database) | US | C | B | 2.610678 | 0 | 0 | 0 | 0 | 2.362205 | 2.362205 | 16.53543 | 0.7874016 | 9.055118 | 9.055118 | 2-point loading | 14.88003 | 0.1574803 | 0 | 0 | 9 | 0 | 0 | 0 | 0 | 0 | 0 | Ribbed | 1.178097 | 0 | 48.48291 | 0 | 0 | 0 | 0 | 0 | 0 | 0 | 2 | Ribbed | 0.05511811 | 8 | 1.181102 | 0 | 0 | 0 | 0.1710423 |  | 58.27614 | 0 | 0 | 0 | 0 | 0 | #DIV/0! | 0 | 46.90519 | 0 | 0 | 0 | 0 | 0.5235988 | 0.5235988 | 0 | 0 | 0 | 0 | 0 | 0 | 0 | 0 | 2
134 | 0 | 29 | Kokusho_6-2 | Kokusho (from Lu et al., 2010, NEES Database) | US | C | B | 2.77022 | 0 | 0 | 0 | 0 | 2.362205 | 2.362205 | 16.53543 | 0.7874016 | 9.055118 | 9.055118 | 2-point loading | 14.88003 | 0.1574803 | 0 | 0 | 9 | 0 | 0 | 0 | 0 | 0 | 0 | Ribbed | 1.178097 | 0 | 48.48291 | 0 | 0 | 0 | 0 | 0 | 0 | 0 | 2 | Ribbed | 0.05511811 | 8 | 1.181102 | 0 | 0 | 0 | 0.1710423 |  | 58.27614 | 0 | 0 | 0.07874016 | 1.181102 | 1 | 0.5235988 | 0 | 46.90519 | 0 | 0 | 0.07874016 | 1.181102 | 0.5235988 | 0.5235988 | 46.90519 | 0 | 0 | 0 | 0 | 0 | 0 | 0 | 2
135 | 0 | 30 | Kokusho_6-3 | Kokusho (from Lu et al., 2010, NEES Database) | US | C | B | 2.610678 | 0 | 0 | 0 | 0 | 2.362205 | 2.362205 | 16.53543 | 0.7874016 | 9.055118 | 9.055118 | 2-point loading | 14.88003 | 0.1574803 | 0 | 0 | 9 | 0 | 0 | 0 | 0 | 0 | 0 | Ribbed | 1.178097 | 0 | 48.48291 | 0 | 0 | 0 | 0 | 0 | 0 | 0 | 1 | Ribbed | 0.05511811 | 8 | 1.181102 | 0 | 0 | 0 | 0.08552113 |  | 58.27614 | 0 | 0 | 0.07874016 | 1.181102 | 1 | 0.5235988 | 0 | 46.90519 | 0 | 0 | 0.07874016 | 1.181102 | 0.5235988 | 0.5235988 | 46.90519 | 0 | 0 | 0 | 0 | 0 | 0 | 0 | 2
136 | 0 | 31 | Kokusho_6-4 | Kokusho (from Lu et al., 2010, NEES Database) | US | C | B | 2.422129 | 0 | 0 | 0 | 0 | 2.362205 | 2.362205 | 16.53543 | 0.7874016 | 9.055118 | 9.055118 | 2-point loading | 14.88003 | 0.1653543 | 0 | 0 | 12 | 0 | 0 | 0 | 0 | 0 | 0 | Ribbed | 1.731803 | 0 | 42.64108 | 0 | 0 | 0 | 0 | 0 | 0 | 0 | 1 | Ribbed | 0.05511811 | 8 | 1.181102 | 0 | 0 | 0 | 0.08552113 |  | 54.01203 | 0 | 0 | 0 | 0 | 0 | #DIV/0! | 0 | 46.90519 | 0 | 0 | 0 | 0 | 0.5235988 | 0.5235988 | 0 | 0 | 0 | 0 | 0 | 0 | 0 | 0 | 2
137 | 0 | 32 | Kokusho_6-5 | Kokusho (from Lu et al., 2010, NEES Database) | US | C | B | 2.204573 | 0 | 0 | 0 | 0 | 2.362205 | 2.362205 | 16.53543 | 0.7874016 | 9.055118 | 9.055118 | 2-point loading | 14.88003 | 0.1653543 | 0 | 0 | 12 | 0 | 0 | 0 | 0 | 0 | 0 | Ribbed | 1.731803 | 0 | 42.64108 | 0 | 0 | 0 | 0 | 0 | 0 | 0 | 2 | Ribbed | 0.05511811 | 8 | 1.181102 | 0 | 0 | 0 | 0.1710423 |  | 54.01203 | 0 | 0 | 0 | 0 | 0 | #DIV/0! | 0 | 0 | 0 | 0 | 0 | 0 | 0.5235988 | 0.5235988 | 0 | 0 | 0 | 0 | 0 | 0 | 0 | 0 | 2
138 | 0 | 33 | Kokusho_6-6 | Kokusho (from Lu et al., 2010, NEES Database) | US | C | B | 2.204573 | 0 | 0 | 0 | 0 | 2.362205 | 2.362205 | 16.53543 | 0.7874016 | 9.055118 | 9.055118 | 2-point loading | 14.88003 | 0.1653543 | 0 | 0 | 12 | 0 | 0 | 0 | 0 | 0 | 0 | Ribbed | 1.731803 | 0 | 42.64108 | 0 | 0 | 0 | 0 | 0 | 0 | 0 | 2 | Ribbed | 0.05511811 | 8 | 1.181102 | 0 | 0 | 0 | 0.1710423 |  | 54.01203 | 0 | 0 | 0 | 0 | 0 | #DIV/0! | 0 | 0 | 0 | 0 | 0 | 0 | 0.5235988 | 0.5235988 | 0 | 0 | 0 | 0 | 0 | 0 | 0 | 0 | 2
139 | 0 | 34 | Kokusho_6-7 | Kokusho (from Lu et al., 2010, NEES Database) | US | C | B | 4.264108 | 0 | 0 | 0 | 0 | 2.362205 | 2.362205 | 16.53543 | 0.7874016 | 9.055118 | 9.055118 | 2-point loading | 14.88003 | 0.1653543 | 0 | 0 | 8 | 0 | 0 | 0 | 0 | 0 | 0 | Ribbed | 1.154535 | 0 | 42.64108 | 0 | 0 | 0 | 0 | 0 | 0 | 0 | 2 | Ribbed | 0.05511811 | 8 | 1.181102 | 0 | 0 | 0 | 0.1710423 |  | 54.01203 | 0 | 0 | 0.07874016 | 1.181102 | 1 | 0.5235988 | 0 | 54.01203 | 0 | 0 | 0.05511811 | 1.181102 | 0.5235988 | 0.5235988 | 54.01203 | 0 | 0 | 0 | 0 | 0 | 0 | 0 | 2
140 | 0 | 1 | W1 | Layssi,Cook (2012) | US | C | R | 4.525176 | 0 | 0 | 0 | 0 | 5.905512 | 2.204724 | 47.24409 | 5.905512 | 127.9528 | 127.9528 | C | 279.0006 | 0.7677165 | 0 | 0 | 2 | 1.417323 | 0 | 0.984252 | 0 | STRAIGHT | 0 | Ribbed | 0.3318307 | 23.62205 | 66.71733 | 92.389 | 0 | 0 | 0 | 0 | 400 | 0 | 0 | Ribbed | 0.4448819 | 13 | 9.84252 | 0 | 0 | 0 | 0 |  | 68.16771 | 105.4424 | 400 | 0.05511811 | 10.90551 | 1 | 0.003704887 | 13.77953 | 68.16771 | 105.4424 | 400 | 0.2362205 | 9.84252 | 0.5235988 | 0.5235988 | 68.16771 | 105.4424 | 400 | 0 | 0 | 0 | 0 | 0 | 2
141 | 0 | 2 | W2 | Layssi,Cook (2012) | US | C | R | 4.409145 | 0 | 0 | 0 | 0 | 5.905512 | 3.740157 | 47.24409 | 5.905512 | 127.9528 | 127.9528 | C | 279.0006 | 0.7677165 | 0 | 0 | 4 | 1.417323 | 0 | 0.984252 | 0 | STRAIGHT | 0 | Ribbed | 0.6636614 | 23.62205 | 66.71733 | 92.389 | 0 | 0 | 0 | 0 | 400 | 0 | 0 | Ribbed | 0.4448819 | 13 | 9.84252 | 0 | 0 | 0 | 0 |  | 68.16771 | 105.4424 | 400 | 0.3937008 | 10.90551 | 1 | 0.1890248 | 13.77953 | 68.16771 | 105.4424 | 400 | 0.2362205 | 9.84252 | 0.5235988 | 0.5235988 | 68.16771 | 105.4424 | 400 | 0 | 0 | 0 | 0 | 0 | 6
142 | 0 | 1 | SW30 | Lefas, Kotsovos (1990) | US | M | R | 4.365634 | 0 | 0 | 0 | 0 | 2.559055 | 5.511811 | 25.59055 | 2.559055 | 56.10236 | 56.10236 | C | 65.48763 | 0.3149606 | 0.3149606 | 0 | 6 | 0 | 0 | 0 | 1 | STRAIGHT | 11.81102 | Ribbed | 0.7138293 | 0 | 68.16771 | 81.94629 | 68.16771 | 0 | 81.94629 | 0 | 0 | R | 2 | Ribbed | 0.1574803 | 25 | 5.11811 | 0 | 0 | 0 | 0.2974289 |  | 60.91583 | 88.47299 | 0 | 0.3937008 | 3.641732 | 2 | 2.612551 | 0 | 68.16771 | 81.94629 | 0 | 0.246063 | 10.23622 | 0.5235988 | 0.5235988 | 75.41959 | 88.47299 | 0 | 0 | 0 | 0 | 0 | 0 | 9
143 | 0 | 2 | SW31 | Lefas, Kotsovos (1990) | US | C | R | 5.105326 | 0 | 0 | 0 | 0 | 2.559055 | 5.511811 | 25.59055 | 2.559055 | 56.10236 | 56.10236 | C | 65.48763 | 0.3149606 | 0.3149606 | 0 | 6 | 0 | 0 | 0 | 1 | STRAIGHT | 11.81102 | Ribbed | 0.7138293 | 0 | 68.16771 | 81.94629 | 68.16771 | 0 | 81.94629 | 0 | 0 | R | 2 | Ribbed | 0.1574803 | 25 | 5.11811 | 0 | 0 | 0 | 0.2974289 |  | 60.91583 | 88.47299 | 0 | 0.3937008 | 3.641732 | 2 | 2.612551 | 0 | 68.16771 | 81.94629 | 0 | 0.246063 | 10.23622 | 0.5235988 | 0.5235988 | 75.41959 | 88.47299 | 0 | 0 | 0 | 0 | 0 | 0 | 9
144 | 0 | 3 | SW32 | Lefas, Kotsovos (1990) | US | C | R | 7.77402 | 0 | 0 | 0 | 0 | 2.559055 | 5.511811 | 25.59055 | 2.559055 | 56.10236 | 56.10236 | C | 65.48763 | 0.3149606 | 0.3149606 | 0 | 6 | 0 | 0 | 0 | 1 | STRAIGHT | 11.81102 | Ribbed | 0.7138293 | 0 | 68.16771 | 81.94629 | 68.16771 | 0 | 81.94629 | 0 | 0 | R | 2 | Ribbed | 0.1574803 | 25 | 5.11811 | 0 | 0 | 0 | 0.2974289 |  | 60.91583 | 88.47299 | 0 | 0.3937008 | 3.641732 | 2 | 2.612551 | 0 | 68.16771 | 81.94629 | 0 | 0.246063 | 10.23622 | 0.5235988 | 0.5235988 | 75.41959 | 88.47299 | 0 | 0 | 0 | 0 | 0 | 0 | 9
145 | 0 | 4 | SW33 | Lefas, Kotsovos (1990) | US | C | R | 7.135854 | 0 | 0 | 0 | 0 | 2.559055 | 5.511811 | 25.59055 | 2.559055 | 56.10236 | 56.10236 | C | 65.48763 | 0.3149606 | 0.3149606 | 0 | 6 | 0 | 0 | 0 | 1 | STRAIGHT | 11.81102 | Ribbed | 0.7138293 | 0 | 68.16771 | 81.94629 | 68.16771 | 0 | 81.94629 | 0 | 0 | R | 2 | Ribbed | 0.1574803 | 25 | 5.11811 | 0 | 0 | 0 | 0.2974289 |  | 60.91583 | 88.47299 | 0 | 0.3937008 | 3.641732 | 2 | 2.612551 | 0 | 68.16771 | 81.94629 | 0 | 0.246063 | 10.23622 | 0.5235988 | 0.5235988 | 75.41959 | 88.47299 | 0 | 0 | 0 | 0 | 0 | 0 | 9
146 | 0 | 1 | SW11 | Lefas,Kotsovos,Ambraseys 1990 | US | M | R | 6.754922 | 0 | 0 | 0 | III | 2.755906 | 5.511811 | 29.52756 | 2.755906 | 32.48031 | 32.48031 | C | 81.37516 | 0.3149606 | 0.3149606 | 0 | 6 | 0 | 0 | 0 | 1 | STRAIGHT | 11.81102 | Ribbed | 0.5744627 | 0 | 68.16771 | 81.94629 | 68.16771 | 0 | 81.94629 | 0 | 0 | R | 4 | Ribbed | 0.1574803 | 10 | 3.149606 | 0 | 0 | 0 | 0.8975979 |  | 60.91583 | 71.06846 | 0 | 0.3937008 | 2.312992 | 2 | 3.819566 | 0 | 68.16771 | 81.94629 | 0 | 0.246063 | 3.149606 | 0.5235988 | 0.5235988 | 75.41959 | 88.47299 | 0 | 0 | 0 | 0 | 0 | 0 | 9
147 | 0 | 2 | SW12 | Lefas,Kotsovos,Ambraseys 1990 | US | M | R | 6.942635 | 0 | 0 | 56.49864 | III | 2.755906 | 5.511811 | 29.52756 | 2.755906 | 32.48031 | 32.48031 | C | 81.37516 | 0.3149606 | 0.3149606 | 0 | 6 | 0 | 0 | 0 | 1 | STRAIGHT | 11.81102 | Ribbed | 0.5744627 | 0 | 68.16771 | 81.94629 | 68.16771 | 0 | 81.94629 | 0 | 0 | R | 4 | Ribbed | 0.1574803 | 4 | 3.149606 | 0 | 0 | 0 | 0.8975979 |  | 60.91583 | 71.06846 | 0 | 0.3149606 | 2.312992 | 2 | 2.444522 | 0 | 68.16771 | 81.94629 | 0 | 0.246063 | 3.149606 | 0.5235988 | 0.5235988 | 75.41959 | 88.47299 | 0 | 0 | 0 | 0 | 0 | 0 | 9
148 | 0 | 3 | SW13 | Lefas,Kotsovos,Ambraseys 1990 | US | M | R | 5.108747 | 0 | 0 | 83.1492 | III | 2.755906 | 5.511811 | 29.52756 | 2.755906 | 32.48031 | 32.48031 | C | 81.37516 | 0.3149606 | 0.3149606 | 0 | 6 | 0 | 0 | 0 | 1 | STRAIGHT | 11.81102 | Ribbed | 0.5744627 | 0 | 68.16771 | 81.94629 | 68.16771 | 0 | 81.94629 | 0 | 0 | R | 4 | Ribbed | 0.1574803 | 4 | 3.149606 | 0 | 0 | 0 | 0.8975979 |  | 60.91583 | 71.06846 | 0 | 0.3149606 | 2.312992 | 2 | 2.444522 | 0 | 68.16771 | 81.94629 | 0 | 0.246063 | 3.149606 | 0.5235988 | 0.5235988 | 75.41959 | 88.47299 | 0 | 0 | 0 | 0 | 0 | 0 | 9
149 | 0 | 4 | SW14 | Lefas,Kotsovos,Ambraseys 1990 | US | M | R | 5.315446 | 0 | 0 | 0 | III | 2.755906 | 5.511811 | 29.52756 | 2.755906 | 32.48031 | 32.48031 | C | 81.37516 | 0.3149606 | 0.3149606 | 0 | 6 | 0 | 0 | 0 | 1 | STRAIGHT | 11.81102 | Ribbed | 0.5744627 | 0 | 68.16771 | 81.94629 | 68.16771 | 0 | 81.94629 | 0 | 0 | R | 4 | Ribbed | 0.1574803 | 4 | 3.149606 | 0 | 0 | 0 | 0.8975979 |  | 60.91583 | 71.06846 | 0 | 0.3149606 | 2.312992 | 2 | 2.444522 | 0 | 68.16771 | 81.94629 | 0 | 0.246063 | 3.149606 | 0.5235988 | 0.5235988 | 75.41959 | 88.47299 | 0 | 0 | 0 | 0 | 0 | 0 | 9
150 | 0 | 5 | SW15 | Lefas,Kotsovos,Ambraseys 1990 | US | M | R | 5.481726 | 0 | 0 | 44.60987 | III | 2.755906 | 5.511811 | 29.52756 | 2.755906 | 32.48031 | 32.48031 | C | 81.37516 | 0.3149606 | 0.3149606 | 0 | 6 | 0 | 0 | 0 | 1 | STRAIGHT | 11.81102 | Ribbed | 0.5744627 | 0 | 68.16771 | 81.94629 | 68.16771 | 0 | 81.94629 | 0 | 0 | R | 4 | Ribbed | 0.1574803 | 4 | 3.149606 | 0 | 0 | 0 | 0.8975979 |  | 60.91583 | 71.06846 | 0 | 0.3149606 | 2.312992 | 2 | 2.444522 | 0 | 68.16771 | 81.94629 | 0 | 0.246063 | 3.149606 | 0.5235988 | 0.5235988 | 75.41959 | 88.47299 | 0 | 0 | 0 | 0 | 0 | 0 | 9
151 | 0 | 6 | SW16 | Lefas,Kotsovos,Ambraseys 1990 | US | M | R | 6.66861 | 0 | 0 | 108.5373 | III | 2.755906 | 5.511811 | 29.52756 | 2.755906 | 32.48031 | 32.48031 | C | 81.37516 | 0.3149606 | 0.3149606 | 0 | 6 | 0 | 0 | 0 | 1 | STRAIGHT | 11.81102 | Ribbed | 0.5744627 | 0 | 68.16771 | 81.94629 | 68.16771 | 0 | 81.94629 | 0 | 0 | R | 4 | Ribbed | 0.1574803 | 4 | 3.149606 | 0 | 0 | 0 | 0.8975979 |  | 60.91583 | 71.06846 | 0 | 0.3149606 | 2.312992 | 2 | 2.444522 | 0 | 68.16771 | 81.94629 | 0 | 0.246063 | 3.149606 | 0.5235988 | 0.5235988 | 75.41959 | 88.47299 | 0 | 0 | 0 | 0 | 0 | 0 | 9
152 | 0 | 7 | SW17 | Lefas,Kotsovos,Ambraseys 1990 | US | M | R | 6.183372 | 0 | 0 | 0 | III | 2.755906 | 5.511811 | 29.52756 | 2.755906 | 32.48031 | 32.48031 | C | 81.37516 | 0.3149606 | 0.3149606 | 0 | 6 | 0 | 0 | 0 | 1 | STRAIGHT | 11.81102 | Ribbed | 0.5744627 | 0 | 68.16771 | 81.94629 | 68.16771 | 0 | 81.94629 | 0 | 0 | R | 4 | Ribbed | 0.1574803 | 4 | 3.149606 | 0 | 0 | 0 | 0.8975979 |  | 60.91583 | 71.06846 | 0 | 0.3149606 | 2.312992 | 2 | 2.444522 | 0 | 68.16771 | 81.94629 | 0 | 0.246063 | 3.149606 | 0.5235988 | 0.5235988 | 75.41959 | 88.47299 | 0 | 0 | 0 | 0 | 0 | 0 | 9
153 | 0 | 8 | SW21 | Lefas,Kotsovos,Ambraseys 1990 | US | M | R | 5.412343 | 0 | 0 | 0 | III | 2.559055 | 5.511811 | 25.59055 | 2.559055 | 54.13386 | 54.13386 | C | 65.48763 | 0.3149606 | 0.3149606 | 0 | 6 | 0 | 0 | 0 | 1 | STRAIGHT | 11.81102 | Ribbed | 0.7138293 | 0 | 68.16771 | 81.94629 | 68.16771 | 0 | 81.94629 | 0 | 0 | R | 4 | Ribbed | 0.1574803 | 4 | 4.527559 | 0 | 0 | 0 | 0.6724479 |  | 60.91583 | 71.06846 | 0 | 0.3149606 | 2.427953 | 2 | 2.507913 | 0 | 68.16771 | 81.94629 | 0 | 0.246063 | 4.527559 | 0.5235988 | 0.5235988 | 75.41959 | 88.47299 | 0 | 0 | 0 | 0 | 0 | 0 | 9
154 | 0 | 9 | SW22 | Lefas,Kotsovos,Ambraseys 1990 | US | M | R | 6.510902 | 0 | 0 | 42.64049 | III | 2.559055 | 5.511811 | 25.59055 | 2.559055 | 54.13386 | 54.13386 | C | 65.48763 | 0.3149606 | 0.3149606 | 0 | 6 | 0 | 0 | 0 | 1 | STRAIGHT | 11.81102 | Ribbed | 0.7138293 | 0 | 68.16771 | 81.94629 | 68.16771 | 0 | 81.94629 | 0 | 0 | R | 4 | Ribbed | 0.1574803 | 4 | 4.527559 | 0 | 0 | 0 | 0.6724479 |  | 60.91583 | 71.06846 | 0 | 0.3149606 | 2.427953 | 2 | 2.507913 | 0 | 68.16771 | 81.94629 | 0 | 0.246063 | 4.527559 | 0.5235988 | 0.5235988 | 75.41959 | 88.47299 | 0 | 0 | 0 | 0 | 0 | 0 | 9
155 | 0 | 10 | SW23 | Lefas,Kotsovos,Ambraseys 1990 | US | M | R | 6.112568 | 0 | 0 | 80.06353 | III | 2.559055 | 5.511811 | 25.59055 | 2.559055 | 54.13386 | 54.13386 | C | 65.48763 | 0.3149606 | 0.3149606 | 0 | 6 | 0 | 0 | 0 | 1 | STRAIGHT | 11.81102 | Ribbed | 0.7138293 | 0 | 68.16771 | 81.94629 | 68.16771 | 0 | 81.94629 | 0 | 0 | R | 4 | Ribbed | 0.1574803 | 4 | 4.527559 | 0 | 0 | 0 | 0.6724479 |  | 60.91583 | 71.06846 | 0 | 0.3149606 | 2.427953 | 2 | 2.507913 | 0 | 68.16771 | 81.94629 | 0 | 0.246063 | 4.527559 | 0.5235988 | 0.5235988 | 75.41959 | 88.47299 | 0 | 0 | 0 | 0 | 0 | 0 | 9
156 | 0 | 11 | SW24 | Lefas,Kotsovos,Ambraseys 1990 | US | M | R | 6.183372 | 0 | 0 | 0 | III | 2.559055 | 5.511811 | 25.59055 | 2.559055 | 54.13386 | 54.13386 | C | 65.48763 | 0.3149606 | 0.3149606 | 0 | 6 | 0 | 0 | 0 | 1 | STRAIGHT | 11.81102 | Ribbed | 0.7138293 | 0 | 68.16771 | 81.94629 | 68.16771 | 0 | 81.94629 | 0 | 0 | R | 4 | Ribbed | 0.1574803 | 4 | 4.527559 | 0 | 0 | 0 | 0.6724479 |  | 60.91583 | 71.06846 | 0 | 0.3149606 | 2.427953 | 2 | 2.507913 | 0 | 68.16771 | 81.94629 | 0 | 0.246063 | 4.527559 | 0.5235988 | 0.5235988 | 75.41959 | 88.47299 | 0 | 0 | 0 | 0 | 0 | 0 | 9
157 | 0 | 12 | SW25 | Lefas,Kotsovos,Ambraseys 1990 | US | M | R | 5.718691 | 0 | 0 | 74.90446 | III | 2.559055 | 5.511811 | 25.59055 | 2.559055 | 54.13386 | 54.13386 | C | 65.48763 | 0.3149606 | 0.3149606 | 0 | 6 | 0 | 0 | 0 | 1 | STRAIGHT | 11.81102 | Ribbed | 0.7138293 | 0 | 68.16771 | 81.94629 | 68.16771 | 0 | 81.94629 | 0 | 0 | R | 4 | Ribbed | 0.1574803 | 4 | 4.527559 | 0 | 0 | 0 | 0.6724479 |  | 60.91583 | 71.06846 | 0 | 0.3149606 | 2.427953 | 2 | 2.507913 | 0 | 68.16771 | 81.94629 | 0 | 0.246063 | 4.527559 | 0.5235988 | 0.5235988 | 75.41959 | 88.47299 | 0 | 0 | 0 | 0 | 0 | 0 | 9
158 | 0 | 13 | SW26 | Lefas,Kotsovos,Ambraseys 1990 | US | M | R | 3.697675 | 0 | 0 | 0 | III | 2.559055 | 5.511811 | 25.59055 | 2.559055 | 54.13386 | 54.13386 | C | 65.48763 | 0.3149606 | 0.3149606 | 0 | 6 | 0 | 0 | 0 | 1 | STRAIGHT | 11.81102 | Ribbed | 0.7138293 | 0 | 68.16771 | 81.94629 | 68.16771 | 0 | 81.94629 | 0 | 0 | R | 4 | Ribbed | 0.1574803 | 4 | 4.527559 | 0 | 0 | 0 | 0.6724479 |  | 60.91583 | 71.06846 | 0 | 0.3149606 | 2.427953 | 2 | 2.507913 | 0 | 68.16771 | 81.94629 | 0 | 0.246063 | 4.527559 | 0.5235988 | 0.5235988 | 75.41959 | 88.47299 | 0 | 0 | 0 | 0 | 0 | 0 | 9
159 | 0 | 1 | 1' | Lombard et al (2000) | US | C | R | 5.801507 | 0 | 0 | 0 | 0 | 3.937008 | 0 | 59.05512 | 3.937008 | 59.05512 | 70.66929 | 0 | 232.5005 | 0.3937008 | 0 | 0 | 2 | 0 | 0 | 0 | 0 | 0 | 0 | Ribbed | 0.1047198 | 0 | 58.01507 | 0 | 0 | 0 | 0 | 0 | 0 | R | 2 | Ribbed | 0.3937008 | 10 | 15.74803 | 0 | 0 | 0 | 0.3926991 |  | 58.01507 | 0 | 0 | 0.3937008 | 7.874016 | 2 | 0.7853982 | 0 | 58.01507 | 0 | 0 | 0.3937008 | 7.874016 | 0.5235988 | 0.5235988 | 58.01507 | 0 | 0 | 0 | 0 | 0 | 0 | 0 | 9
160 | 0 | 1 | SW13 | Lopes 2001 | US | C | R | 7.977072 | 0 | 0 | 0 | 0 | 1.771654 | 2.755906 | 17.71654 | 1.771654 | 19.48819 | 19.48819 | C | 31.38756 | 0.3149606 | 0.2362205 | 0 | 6 | 0 | 0 | 0 | 2 | STRAIGHT | 0 | Ribbed | 1.272151 | 0 | 76.43486 | 90.35848 | 88.18291 | 0 | 96.74013 | 0 | 0 | R | 2 | Ribbed | 0.1574803 | 4 | 2.362205 | 0 | 0 | 0 | 0.9308423 |  | 60.0456 | 68.31275 | 0 | 0.1574803 | 4.066929 | 2 | 0.5406635 | 0 | 60.0456 | 68.31275 | 0 | 0.1574803 | 2.362205 | 0.5235988 | 0.5235988 | 60.0456 | 68.31275 | 0 | 0 | 0 | 0 | 0 | 0 | 4
161 | 0 | 2 | SW16 | Lopes 2001 | US | C | R | 6.454177 | 0 | 0 | 0 | 0 | 1.771654 | 2.755906 | 17.71654 | 1.771654 | 19.48819 | 19.48819 | C | 31.38756 | 0.3149606 | 0.2362205 | 0 | 6 | 0 | 0 | 0 | 2 | STRAIGHT | 0 | Ribbed | 1.272151 | 0 | 76.43486 | 90.35848 | 88.18291 | 0 | 96.74013 | 0 | 0 | R | 2 | Ribbed | 0.2362205 | 4 | 1.181102 | 0 | 0 | 0 | 4.18879 |  | 88.18291 | 96.74013 | 0 | 0.1574803 | 4.066929 | 2 | 0.5406635 | 0 | 60.0456 | 68.31275 | 0 | 0.1574803 | 2.362205 | 0.5235988 | 0.5235988 | 60.0456 | 68.31275 | 0 | 0 | 0 | 0 | 0 | 0 | 4
162 | 0 | 3 | SW17 | Lopes 2001 | US | C | R | 6.541199 | 0 | 0 | 0 | 0 | 1.771654 | 2.755906 | 17.71654 | 1.771654 | 19.48819 | 19.48819 | C | 31.38756 | 0.3149606 | 0.2362205 | 0 | 6 | 0 | 0 | 0 | 2 | STRAIGHT | 0 | Ribbed | 1.272151 | 0 | 76.43486 | 90.35848 | 88.18291 | 0 | 96.74013 | 0 | 0 | R | 2 | Ribbed | 0.1574803 | 7 | 1.181102 | 0 | 0 | 0 | 1.861685 |  | 60.0456 | 68.31275 | 0 | 0.1574803 | 4.066929 | 2 | 0.5406635 | 0 | 60.0456 | 68.31275 | 0 | 0.1574803 | 2.362205 | 0.5235988 | 0.5235988 | 60.0456 | 68.31275 | 0 | 0 | 0 | 0 | 0 | 0 | 3
163 | 0 | 4 | SW18 | Lopes 2001 | US | C | R | 6.468681 | 0 | 0 | 0 | 0 | 1.771654 | 2.755906 | 17.71654 | 1.771654 | 19.48819 | 19.48819 | C | 31.38756 | 0.3149606 | 0.2362205 | 0 | 6 | 0 | 0 | 0 | 2 | STRAIGHT | 0 | Ribbed | 1.272151 | 0 | 76.43486 | 90.35848 | 88.18291 | 0 | 96.74013 | 0 | 0 | R | 2 | Ribbed | 0.1574803 | 7 | 1.181102 | 0 | 0 | 0 | 1.861685 |  | 60.0456 | 68.31275 | 0 | 0.1574803 | 4.066929 | 2 | 0.5406635 | 0 | 60.0456 | 68.31275 | 0 | 0.1574803 | 2.362205 | 0.5235988 | 0.5235988 | 60.0456 | 68.31275 | 0 | 0 | 0 | 0 | 0 | 0 | 3
164 | 0 | 1 | WS-T1-S1 | Massone, Orakcal, Wallace (2009) | US | C | R | 3.698461 | 0 | 0 | 0 | 0 | 5.984252 | 4.133858 | 59.84252 | 5.984252 | 59.84252 | 59.84252 | C | 358.1127 | 0.6299213 | 0 | 0 | 4 | 0 | 0 | 0 | 0 | STRAIGHT | 23.0315 | Ribbed | 0.3480989 | 0 | 65.00589 | 0 | 0 | 0 | 0 | 0 | 0 | 1 leg ending at 180o hook | 0 | Ribbed | 0.511811 | 5 | 12.99213 | 0 | 0 | 0 | 0 |  | 50.99525 | 0 | 0 | 0.511811 | 9.055118 | 1 | 0.379669 | 0 | 50.99525 | 0 | 0 | 0.2755906 | 12.99213 | 0.5235988 | 0.5235988 | 87.7478 | 0 | 0 | 0 | 0 | 0 | 0 | 0 | 3
165 | 0 | 8 | WS-T4-S2 | Massone, Orakcal, Wallace (2009) | US | C | R | 4.786243 | 0 | 0 | 0 | 0 | 5.984252 | 4.133858 | 59.84252 | 5.984252 | 59.84252 | 59.84252 | C | 358.1127 | 0.511811 | 0 | 0 | 2 | 0 | 0 | 0 | 0 | STRAIGHT | 23.0315 | Ribbed | 0.1148998 | 0 | 50.99525 | 0 | 0 | 0 | 0 | 0 | 0 | 1 leg ending at 180o hook | 0 | Ribbed | 0.511811 | 5 | 11.02362 | 0 | 0 | 0 | 0 |  | 61.49598 | 0 | 0 | 0.511811 | 11.02362 | 1 | 0.311871 | 0 | 50.99525 | 0 | 0 | 0.2755906 | 11.02362 | 0.5235988 | 0.5235988 | 87.7478 | 0 | 0 | 0 | 0 | 0 | 0 | 0 | 8
166 | 0 | 14 | WP-T5-N10-S2 | Massone, Orakcal, Wallace (2009) | US | C | R | 4.554183 | 0 | 0 | 147.004 | 0 | 5.984252 | 2.519685 | 53.93701 | 5.984252 | 48.0315 | 48.0315 | C | 322.7726 | 0.511811 | 0 | 0 | 2 | 0 | 0 | 0 | 0 | STRAIGHT | 29.72441 | Ribbed | 0.1274801 | 0 | 50.99525 | 0 | 0 | 0 | 0 | 0 | 0 | 1 leg ending at 180o hook | 0 | Ribbed | 0.511811 | 4 | 12.00787 | 0 | 0 | 0 | 0 |  | 61.49598 | 0 | 0 | 0.511811 | 12.99213 | 1 | 0.2646178 | 0 | 61.49598 | 0 | 0 | 0.2755906 | 12.00787 | 0.5235988 | 0.5235988 | 87.7478 | 0 | 0 | 0 | 0 | 0 | 0 | 0 | 2
167 | 0 | 1 | F0W5-0.00-1.3-0.014 | Matsuoka et al. 2003 | US | M | B | 4.757236 | 0 | 0 | 51.51731 | III | 5.905512 | 5.905512 | 53.14961 | 1.968504 | 47.24409 | 47.24409 | C | 116.2502 | 0.3740157 | 0.3740157 | 0.3740157 | 4 | 0 | 0 | 0 | 0 | STRAIGHT | 11.81102 | Ribbed | 0.3780383 | 0 | 48.44259 | 68.60282 | 48.44259 | 48.44259 | 68.60282 | 68.60282 | 0 | C | 2 | Ribbed | 0.1574803 | 24 | 1.968504 | 0 | 0 | 0 | 0.3351032 |  | 25.81671 | 41.91589 | 0 | 0.1574803 | 1.968504 | 1 | 0.5026548 | 0 | 25.81671 | 41.91589 | 0 | 0.1574803 | 1.968504 | 0.5235988 | 0.5235988 | 25.81671 | 41.91589 | 0 | 0 | 0 | 0 | 0 | 0 | 1
168 | 0 | 2 | F0W5-0.00-1.3-1.4 | Matsuoka et al. 2003 | US | M | B | 4.757236 | 0 | 0 | 51.51731 | III | 5.905512 | 5.905512 | 53.14961 | 1.968504 | 47.24409 | 47.24409 | C | 116.2502 | 0.3740157 | 0.3740157 | 0.3740157 | 4 | 0 | 0 | 0 | 0 | STRAIGHT | 11.81102 | Ribbed | 0.3780383 | 0 | 48.44259 | 68.60282 | 48.44259 | 48.44259 | 68.60282 | 68.60282 | 0 | C | 2 | Ribbed | 0.1574803 | 24 | 1.968504 | 0 | 0 | 0 | 0.3351032 |  | 25.81671 | 41.91589 | 0 | 0.1574803 | 1.968504 | 1 | 0.5026548 | 0 | 25.81671 | 41.91589 | 0 | 0.1574803 | 1.968504 | 0.5235988 | 0.5235988 | 25.81671 | 41.91589 | 0 | 0 | 0 | 0 | 0 | 0 | 1
169 | 0 | 3 | F1W5-0.00-1.3-0.014 | Matsuoka et al. 2003 | US | C | B | 3.509912 | 0 | 0 | 52.98325 | III | 5.905512 | 5.905512 | 53.14961 | 1.968504 | 47.24409 | 47.24409 | C | 116.2502 | 0.3740157 | 0.3740157 | 0.3740157 | 4 | 0 | 0 | 0 | 0 | STRAIGHT | 11.81102 | Ribbed | 0.3780383 | 0 | 54.38913 | 76.5799 | 54.38913 | 54.38913 | 76.5799 | 76.5799 | 0 | C | 2 | Ribbed | 0.1574803 | 24 | 1.968504 | 0 | 0 | 0 | 0.3351032 |  | 34.37393 | 45.68687 | 0 | 0.1574803 | 1.968504 | 1 | 0.5026548 | 0 | 34.37393 | 45.68687 | 0 | 0.1574803 | 1.968504 | 0.5235988 | 0.5235988 | 34.37393 | 45.68687 | 0 | 0 | 0 | 0 | 0 | 0 | 1
170 | 0 | 4 | F1W5-0.00-1.3-1.4 | Matsuoka et al. 2003 | US | C | B | 3.509912 | 0 | 0 | 52.98325 | III | 5.905512 | 5.905512 | 53.14961 | 1.968504 | 47.24409 | 47.24409 | C | 116.2502 | 0.3740157 | 0.3740157 | 0.3740157 | 4 | 0 | 0 | 0 | 0 | STRAIGHT | 11.81102 | Ribbed | 0.3780383 | 0 | 54.38913 | 76.5799 | 54.38913 | 54.38913 | 76.5799 | 76.5799 | 0 | C | 2 | Ribbed | 0.1574803 | 24 | 1.968504 | 0 | 0 | 0 | 0.3351032 |  | 34.37393 | 45.68687 | 0 | 0.1574803 | 1.968504 | 1 | 0.5026548 | 0 | 34.37393 | 45.68687 | 0 | 0.1574803 | 1.968504 | 0.5235988 | 0.5235988 | 34.37393 | 45.68687 | 0 | 0 | 0 | 0 | 0 | 0 | 1
171 | 0 | 5 | FS0W5-0.00-2.5-0.014 | Matsuoka et al. 2003 | US | M | B | 3.799987 | 0 | 0 | 52.37403 | III | 5.905512 | 5.905512 | 53.14961 | 1.968504 | 47.24409 | 47.24409 | C | 116.2502 | 0.3740157 | 0.3740157 | 0.3740157 | 8 | 0 | 1 | 0 | 1 | STRAIGHT | 11.81102 | Ribbed | 0.7560766 | 0 | 52.50364 | 73.09899 | 52.50364 | 52.50364 | 73.09899 | 73.09899 | 0 | C | 2 | Ribbed | 0.1574803 | 24 | 1.968504 | 0 | 0 | 0 | 0.3351032 |  | 23.20603 | 43.65634 | 0 | 0.1574803 | 1.968504 | 1 | 0.5026548 | 0 | 23.20603 | 43.65634 | 0 | 0.1574803 | 1.968504 | 0.5235988 | 0.5235988 | 23.20603 | 43.65634 | 0 | 0 | 0 | 0 | 0 | 0 | 1
172 | 0 | 6 | FS0W5-0.00-2.5-1.4 | Matsuoka et al. 2003 | US | M | B | 3.901514 | 0 | 0 | 53.77334 | III | 5.905512 | 5.905512 | 53.14961 | 1.968504 | 47.24409 | 47.24409 | C | 116.2502 | 0.3740157 | 0.3740157 | 0.3740157 | 8 | 0 | 1 | 0 | 1 | STRAIGHT | 11.81102 | Ribbed | 0.7560766 | 0 | 52.50364 | 73.09899 | 52.50364 | 52.50364 | 73.09899 | 73.09899 | 0 | C | 2 | Ribbed | 0.1574803 | 24 | 1.968504 | 0 | 0 | 0 | 0.3351032 |  | 23.20603 | 43.65634 | 0 | 0.1574803 | 1.968504 | 1 | 0.5026548 | 0 | 23.20603 | 43.65634 | 0 | 0.1574803 | 1.968504 | 0.5235988 | 0.5235988 | 23.20603 | 43.65634 | 0 | 0 | 0 | 0 | 0 | 0 | 1
173 | 0 | 7 | FS1W5-0.00-2.5-0.014 | Matsuoka et al. 2003 | US | C | B | 3.611438 | 0 | 0 | 54.51582 | III | 5.905512 | 5.905512 | 53.14961 | 1.968504 | 47.24409 | 47.24409 | C | 116.2502 | 0.3740157 | 0.3740157 | 0.3740157 | 8 | 0 | 1 | 0 | 1 | STRAIGHT | 11.81102 | Ribbed | 0.7560766 | 0 | 53.37387 | 73.67914 | 53.37387 | 53.37387 | 73.67914 | 73.67914 | 0 | C | 2 | Ribbed | 0.1574803 | 24 | 1.968504 | 0 | 0 | 0 | 0.3351032 |  | 23.20603 | 43.65634 | 0 | 0.1574803 | 1.968504 | 1 | 0.5026548 | 0 | 23.20603 | 43.65634 | 0 | 0.1574803 | 1.968504 | 0.5235988 | 0.5235988 | 23.20603 | 43.65634 | 0 | 0 | 0 | 0 | 0 | 0 | 1
174 | 0 | 8 | FS1W5-0.00-2.5-1.4 | Matsuoka et al. 2003 | US | C | B | 3.611438 | 0 | 0 | 54.51582 | III | 5.905512 | 5.905512 | 53.14961 | 1.968504 | 47.24409 | 47.24409 | C | 116.2502 | 0.3740157 | 0.3740157 | 0.3740157 | 8 | 0 | 1 | 0 | 1 | STRAIGHT | 11.81102 | Ribbed | 0.7560766 | 0 | 53.37387 | 73.67914 | 53.37387 | 53.37387 | 73.67914 | 73.67914 | 0 | C | 2 | Ribbed | 0.1574803 | 24 | 1.968504 | 0 | 0 | 0 | 0.3351032 |  | 23.20603 | 43.65634 | 0 | 0.25 | 1.968504 | 1 | 1.266769 | 0 | 23.20603 | 43.65634 | 0 | 0.1574803 | 1.968504 | 0.5235988 | 0.5235988 | 23.20603 | 43.65634 | 0 | 0 | 0 | 0 | 0 | 0 | 1
175 | 0 | 9 | S0W5-0.00-4.5-0.014 | Matsuoka et al. 2003 | US | M | B | 3.916017 | 0 | 0 | 56.54339 | III | 5.905512 | 5.905512 | 53.14961 | 1.968504 | 47.24409 | 47.24409 | C | 116.2502 | 0.5 | 0.5 | 0.5 | 8 | 0 | 1 | 0 | 1 | STRAIGHT | 11.81102 | Ribbed | 1.35122 | 0 | 51.34334 | 70.48831 | 51.34334 | 51.34334 | 70.48831 | 70.48831 | 0 | C | 2 | Ribbed | 0.1574803 | 24 | 1.968504 | 0 | 0 | 0 | 0.3351032 |  | 23.20603 | 43.65634 | 0 | 0.25 | 1.968504 | 1 | 1.266769 | 0 | 23.20603 | 43.65634 | 0 | 0.1574803 | 1.968504 | 0.5235988 | 0.5235988 | 23.20603 | 43.65634 | 0 | 0 | 0 | 0 | 0 | 0 | 2
176 | 0 | 10 | S0W5-0.00-4.5-1.4 | Matsuoka et al. 2003 | US | M | B | 3.741972 | 0 | 0 | 56.48628 | III | 5.905512 | 5.905512 | 53.14961 | 1.968504 | 47.24409 | 47.24409 | C | 116.2502 | 0.5 | 0.5 | 0.5 | 8 | 0 | 1 | 0 | 1 | STRAIGHT | 11.81102 | Ribbed | 1.35122 | 0 | 51.48838 | 70.48831 | 51.48838 | 51.48838 | 70.48831 | 70.48831 | 0 | C | 2 | Ribbed | 0.1574803 | 24 | 1.968504 | 0 | 0 | 0 | 0.3351032 |  | 34.37393 | 45.68687 | 0 | 0.25 | 1.968504 | 1 | 1.266769 | 0 | 34.37393 | 45.68687 | 0 | 0.1574803 | 1.968504 | 0.5235988 | 0.5235988 | 34.37393 | 45.68687 | 0 | 0 | 0 | 0 | 0 | 0 | 2
177 | 0 | 11 | S1W5-0.00-4.5-0.014 | Matsuoka et al. 2003 | US | C | B | 3.916017 | 0 | 0 | 56.54339 | III | 5.905512 | 5.905512 | 53.14961 | 1.968504 | 47.24409 | 47.24409 | C | 116.2502 | 0.5 | 0.5 | 0.5 | 8 | 0 | 1 | 0 | 1 | STRAIGHT | 11.81102 | Ribbed | 1.35122 | 0 | 51.34334 | 70.48831 | 51.34334 | 51.34334 | 70.48831 | 70.48831 | 0 | C | 2 | Ribbed | 0.1574803 | 24 | 1.968504 | 0 | 0 | 0 | 0.3351032 |  | 23.20603 | 43.65634 | 0 | 0.25 | 1.968504 | 1 | 1.266769 | 0 | 23.20603 | 43.65634 | 0 | 0.1574803 | 1.968504 | 0.5235988 | 0.5235988 | 23.20603 | 43.65634 | 0 | 0 | 0 | 0 | 0 | 0 | 2
178 | 0 | 12 | S1W5-0.00-4.5-1.4 | Matsuoka et al. 2003 | US | C | B | 3.916017 | 0 | 0 | 56.54339 | III | 5.905512 | 5.905512 | 53.14961 | 1.968504 | 47.24409 | 47.24409 | C | 116.2502 | 0.5 | 0.5 | 0.5 | 8 | 0 | 1 | 0 | 1 | STRAIGHT | 11.81102 | Ribbed | 1.35122 | 0 | 51.34334 | 70.48831 | 51.34334 | 51.34334 | 70.48831 | 70.48831 | 0 | C | 2 | Ribbed | 0.1574803 | 24 | 1.968504 | 0 | 0 | 0 | 0.3351032 |  | 23.20603 | 43.65634 | 0 | 0.25 | 1.968504 | 1 | 1.266769 | 0 | 23.20603 | 43.65634 | 0 | 0.1574803 | 1.968504 | 0.5235988 | 0.5235988 | 23.20603 | 43.65634 | 0 | 0 | 0 | 0 | 0 | 0 | 2
179 | 0 | 1 | NO. 1 | Nakachi, Toda et Tabata (1996) | US | C | O | 7.628982 | 0 | 0 | 390.5126 | IV | 3.543307 | 0.3937008 | 35.43307 | 3.543307 | 90.55118 | 90.55118 | C | 124.1552 | 0.3937008 | 0 | 0 | 1 | 0 | 0 | 0 | 0 | STRAIGHT | 0 | Ribbed | 0.09805221 | 0 | 52.31509 | 75.26005 | 0 | 0 | 0 | 0 | 0 | R | 2 | Ribbed | 0.2362205 | 45 | 2.165354 | 0 | 0 | 0 | 1.142397 |  | 55.31737 | 76.13028 | 0 | 0.25 | 2.165354 | 2 | 1.279564 | 0 | 52.31509 | 75.26005 | 0 | 0.2362205 | 2.165354 | 0.5235988 | 0.5235988 | 55.31737 | 76.13028 | 0 | 0 | 0 | 0 | 0 | 0 | 1
180 | 0 | 2 | NO. 2 | Nakachi, Toda et Tabata (1996) | US | C | O | 10.42821 | 0 | 0 | 534.982 | IV | 3.543307 | 3.543307 | 35.43307 | 3.543307 | 90.55118 | 90.55118 | C | 112.9952 | 0.3937008 | 0 | 0 | 1 | 0 | 0 | 0 | 0 | STRAIGHT | 0 | Ribbed | 0.1077364 | 0 | 52.31509 | 75.26005 | 0 | 0 | 0 | 0 | 0 | R | 2 | Ribbed | 0.2007874 | 45 | 2.165354 | 0 | 0 | 0 | 0.8253821 |  | 190.5795 | 202.6902 | 0 | 0.25 | 2.165354 | 2 | 1.279564 | 0 | 52.31509 | 75.26005 | 0 | 0.2362205 | 2.165354 | 0.5235988 | 0.5235988 | 55.31737 | 76.13028 | 0 | 0 | 0 | 0 | 0 | 0 | 1
181 | 0 | 3 | NO. 3 | Nakachi, Toda et Tabata (1996) | US | C | O | 10.28317 | 0 | 0 | 527.0504 | IV | 3.543307 | 5.511811 | 35.43307 | 3.543307 | 90.55118 | 90.55118 | C | 106.0202 | 0.3937008 | 0.3937008 | 0 | 6 | 0 | 0 | 0 | 1 | STRAIGHT | 0 | Ribbed | 0.6889458 | 0 | 52.31509 | 75.26005 | 52.31509 | 0 | 75.26005 | 0 | 0 | R | 2 | Ribbed | 0.2007874 | 45 | 2.165354 | 0 | 0 | 0 | 0.8253821 |  | 190.5795 | 202.6902 | 0 | 0.25 | 2.165354 | 2 | 1.279564 | 0 | 52.31509 | 75.26005 | 0 | 0.2362205 | 2.165354 | 0.5235988 | 0.5235988 | 55.31737 | 76.13028 | 0 | 0 | 0 | 0 | 0 | 0 | 1
182 | 0 | 4 | NO. 4 | Nakachi, Toda et Tabata (1996) | US | C | O | 9.601494 | 0 | 0 | 492.0863 | IV | 3.543307 | 5.511811 | 35.43307 | 3.543307 | 90.55118 | 90.55118 | C | 106.0202 | 0.3937008 | 0.3937008 | 0 | 6 | 0 | 0 | 0 | 1 | STRAIGHT | 0 | Ribbed | 0.6889458 | 0 | 52.31509 | 75.26005 | 52.31509 | 0 | 75.26005 | 0 | 0 | R | 2 | Ribbed | 0.2007874 | 91 | 1.082677 | 0 | 0 | 0 | 1.650764 |  | 190.5795 | 202.6902 | 0 | 0.25 | 2.165354 | 2 | 1.279564 | 0 | 52.31509 | 75.26005 | 0 | 0.2362205 | 2.165354 | 0.5235988 | 0.5235988 | 55.31737 | 76.13028 | 0 | 0 | 0 | 0 | 0 | 0 | 1
183 | 0 | 1 | I-1 | Nakamura et al 2009 | US | C | F | 5.699981 | 0 | 0 | 254.5488 | II | 39.37008 | 2.952756 | 84.64567 | 5.905512 | 62.99213 | 62.99213 | C | 581.2512 | 0.3937008 | 0 | 0 | 20 | 0 | 0 | 0 | 0 | 0 | 0 | 0 | 0.418879 | 0 | 42.93115 | 0 | 0 | 0 | 0 | 0 | 0 | 0 | 2 | Ribbed | 0.3937008 | 26 | 3.228346 | 0 | 0 | 0 | 0.1915605 |  | 42.93115 | 0 | 0 | 0.3937008 | 0 | 0 | #DIV/0! | 0 | 42.93115 | 0 | 0 | 0 | 0 | 0.5235988 | 0.5235988 | 0 | 0 | 0 | 0 | 0 | 0 | 0 | 0 | 8
184 | 0 | 2 | I-2 | Nakamura et al 2009 | US | C | F | 6.062575 | 0 | 0 | 252.5573 | II | 39.37008 | 2.952756 | 84.64567 | 5.905512 | 62.99213 | 62.99213 | C | 581.2512 | 0.3937008 | 0 | 0 | 28 | 0 | 0 | 0 | 0 | 0 | 0 | 0 | 0.5864306 | 0 | 42.93115 | 0 | 0 | 0 | 0 | 0 | 0 | 0 | 2 | Ribbed | 0.3937008 | 27 | 2.401575 | 0 | 0 | 0 | 0.2575076 |  | 42.93115 | 0 | 0 | 0.3937008 | 0 | 0 | #DIV/0! | 0 | 42.93115 | 0 | 0 | 0 | 0 | 0.5235988 | 0.5235988 | 0 | 0 | 0 | 0 | 0 | 0 | 0 | 0 | 8
185 | 0 | 1 | B1 | Oesterle et al. (1976) | US | C | B | 7.686997 | 0 | 0 | 0 | 0 | 12.00787 | 12.00787 | 75 | 4.015748 | 180 | 180 | C | 348.9289 | 0.5 | 0.511811 | 0.511811 | 8 | 0.625 | 1 | 0.625 | 2 | H | 12 | Ribbed | 0.4582463 | 0 | 65.20894 | 102.7012 | 65.26696 | 65.26696 | 102.7012 | 102.7012 | 0 | UJ | 4 | Ribbed | 0.195 | 23 | 7.992126 | 0 | 0 | 0 | 0.1244774 |  | 68.70435 | 102.7012 | 0 | 0.25 | 9.015748 | 2 | 0.2711638 | 0 | 75.50662 | 100.8012 | 0 | 0.25 | 7.992126 | 0.5235988 | 0.5235988 | 75.50662 | 100.8012 | 0 | 0 | 0 | 0 | 0 | 0 | 1
186 | 0 | 2 | B2 | Oesterle et al. (1976) | US | C | B | 7.77402 | 0 | 0 | 0 | 0 | 12.00787 | 12.00787 | 75 | 4.015748 | 180 | 180 | C | 348.9289 | 0.7519685 | 0.7480315 | 0.7480315 | 12 | 0.625 | 2 | 0.625 | #REF! | H | 12 | Ribbed | #REF! | 0 | 59.50896 | 100.8012 | 59.46545 | 59.46545 | 100.8012 | 100.8012 | 0 | UJ | 4 | Ribbed | 0.195 | 23 | 7.992126 | 0 | 0 | 0 | 0.1244774 |  | 67.10893 | 100.8012 | 0 | 0.25 | 9.015748 | 2 | 0.2711638 | 0 | 77.20356 | 101.5989 | 0 | 0.25 | 4.015748 | 0.5235988 | 0.5235988 | 77.20356 | 101.5989 | 0 | 0 | 0 | 0 | 0 | 0 | 2
187 | 0 | 3 | B3 | Oesterle et al. (1976) | US | C | B | 6.860282 | 0 | 0 | 0 | 0 | 12.00787 | 12.00787 | 75 | 4.015748 | 180 | 180 | C | 348.9289 | 0.5 | 0.511811 | 0.511811 | 8 | 0.625 | 1 | 0.625 | 1 | H | 12 | Ribbed | 0.4555564 | 0 | 63.4975 | 101.0042 | 63.5265 | 63.5265 | 101.0042 | 101.0042 | 0 | UJ | 4 | Ribbed | 0.25 | 127 | 1.338583 | 0 | 0 | 0 | 1.221571 |  | 69.40053 | 101.0042 | 0 | 0.25 | 9.015748 | 2 | 0.2711638 | 0 | 69.40053 | 95.50731 | 0 | 0.25 | 7.992126 | 0.5235988 | 0.5235988 | 69.40053 | 95.50731 | 0 | 0 | 0 | 0 | 0 | 0 | 1
188 | 0 | 4 | B4 | Oesterle et al. (1976) | US | M | B | 6.526696 | 0 | 0 | 0 | 0 | 12.00787 | 12.00787 | 75 | 4.015748 | 180 | 180 | C | 348.9289 | 0.5 | 0.7480315 | 0.7480315 | 8 | 0.625 | 1 | 0.625 | 1 | H | 12 | Ribbed | 0.5895292 | 0 | 65.29596 | 0 | 65.41199 | 65.41199 | 0 | 0 | 0 | UJ | 4 | Ribbed | 0.25 | 127 | 1.338583 | 0 | 0 | 0 | 1.221571 |  | 73.20052 | 102.4981 | 0 | 0.25 | 9.015748 | 2 | 0.2711638 | 0 | 73.20052 | 98.79967 | 0 | 0.25 | 7.992126 | 0.5235988 | 0.5235988 | 73.20052 | 98.79967 | 0 | 0 | 0 | 0 | 0 | 0 | 1
189 | 0 | 5 | B5 | Oesterle et al. (1976) | US | C | B | 6.570207 | 0 | 0 | 0 | 0 | 12.00787 | 12.00787 | 75 | 4.015748 | 180 | 180 | C | 348.9289 | 0.7519685 | 0.7480315 | 0.7480315 | 12 | 0.625 | 2 | 0.625 | 2 | H | 12 | Ribbed | 1.522015 | 0 | 64.39673 | 106.3996 | 64.39673 | 64.39673 | 106.3996 | 106.3996 | 0 | RJ | 4 | Ribbed | 0.25 | 134 | 1.338583 | 0 | 0 | 0 | 1.221571 |  | 72.80892 | 106.3996 | 0 | 0.25 | 9.015748 | 2 | 0.2711638 | 0 | 72.80892 | 97.40731 | 0 | 0.25 | 4.015748 | 0.5235988 | 0.5235988 | 72.80892 | 97.40731 | 0 | 0 | 0 | 0 | 0 | 0 | 4
190 | 0 | 6 | B6 | Oesterle et al. (1976) | US | C | B | 3.161821 | 0 | 0 | 250 | 0 | 12.00787 | 12.00787 | 75 | 12.00787 | 180 | 180 | C | 756.4015 | 0.7480315 | 0.7480315 | 0.7480315 | 12 | 0.625 | 2 | 0.625 | 2 | H | 12 | Ribbed | 0.6972018 | 0 | 63.9036 | 106.2981 | 63.96162 | 63.96162 | 106.2981 | 106.2981 | 0 | RJ | 4 | Ribbed | 0.195 | 82 | 1.338583 | 0 | 0 | 0 | 0.7432035 |  | 70.70587 | 106.2981 | 0 | 0.25 | 9.015748 | 2 | 0.09068428 | 0 | 74.20128 | 98.00196 | 0 | 0.25 | 4.015748 | 0.5235988 | 0.5235988 | 74.20128 | 98.00196 | 0 | 0 | 0 | 0 | 0 | 0 | 2
191 | 0 | 7 | B5R | Oesterle et al. (1976) | US | C | B | 6.207613 | 0 | 0 | 0 | 0 | 12.00787 | 12.00787 | 75 | 4.015748 | 180 | 180 | C | 348.9289 | 0.7519685 | 0.7519685 | 0.7519685 | 12 | 0.984252 | 2 | 0.984252 | 2 | H90 | 24.01575 | Ribbed | 1.527332 | 0 | 64.39673 | 106.3996 | 64.39673 | 64.39673 | 106.3996 | 0.9209893 | 0 | R | 2 | Ribbed | 0.25 | 134 | 1.338583 | 0 | 0 | 0 | 0.6107853 |  | 72.80892 | 97.40731 | 0 | 0.25 | 9.015748 | 2 | 0.2711638 | 0 | 72.80892 | 97.40731 | 0 | 0.25 | 4.015748 | 0.5235988 | 0.5235988 | 72.80892 | 97.40731 | 0 | 0 | 0 | 0 | 0 | 0 | 4
192 | 0 | 8 | F1 | Oesterle et al. (1976) | US | C | F | 5.569447 | 0 | 0 | 0 | 0 | 36.02362 | 4.015748 | 75 | 4.015748 | 180 | 180 | C | 413.5904 | 0.5 | 0 | 0 | 28 | 0.984252 | 0 | 0.984252 | 12 | H90 | 24.01575 | Ribbed | 0.7595903 | 0 | 63.4975 | 102.3966 | 0 | 63.4975 | 0 | 0.9209893 | 0 | R | 2 | Ribbed | 0.25 | 51 | 3.503937 | 0 | 0 | 0 | 0.0777779 |  | 76.2028 | 102.2081 | 0 | 0.25 | 9.015748 | 2 | 0.2711638 | 0 | 76.2028 | 102.2081 | 0 | 0.25 | 3.503937 | 0.5235988 | 0.5235988 | 68.9074 | 91.70733 | 0 | 0 | 0 | 0 | 0 | 0 | 4
193 | 0 | 9 | R1 | Oesterle et al. (1979) | US | C | R | 6.490436 | 0 | 0 | 7.828317 | 0 | 4 | 7.519685 | 75 | 4 | 180 | 180 | C | 300 | 0.3740157 | 0 | 0 | 4 | 0 | 0 | 0 | 0 | H90 | 1.2 | Ribbed | 0.1464901 | 0 | 74.20128 | 110.9973 | 74.25929 | 0 | 110.9973 | 0 | 0 | R | 2 | Ribbed | 0.195 | 23 | 4.015748 | 0 | 0 | 0 | 0.3718456 |  | 66.00665 | 71.9967 | 0 | 0.25 | 9.015748 | 2 | 0.2722314 | 0 | 75.70967 | 101.4974 | 0 | 0.25 | 7.992126 | 0.5235988 | 0.5235988 | 75.70967 | 101.4974 | 0 | 0 | 0 | 0 | 0 | 0 | 0
194 | 0 | 10 | R2 | Oesterle et al. (1979) | US | C | R | 6.729748 | 0 | 0 | 8.125373 | 0 | 4 | 7.519685 | 75 | 4 | 180 | 180 | C | 300 | 0.5 | 0 | 0 | 6 | 0 | 0 | 0 | 1 | H90 | 1.2 | Ribbed | 0.3272492 | 0 | 65.29596 | 102.7012 | 65.26696 | 0 | 102.7012 | 0 | 0 | R | 2 | Ribbed | 0.25 | 71 | 1.338583 | 0 | 0 | 0 | 1.833558 |  | 77.60966 | 100.2065 | 0 | 0.25 | 9.015748 | 2 | 0.2722314 | 0 | 77.60966 | 100.2065 | 0 | 0.25 | 7.992126 | 0.5235988 | 0.5235988 | 77.60966 | 100.2065 | 0 | 0 | 0 | 0 | 0 | 0 | 2
195 | 0 | 13 | B10 | Oesterle et al. (1979) | US | C | B | 6.613718 | 0 | 0 | 320.5935 | 0 | 12.00787 | 12.00787 | 75 | 4.015748 | 180 | 180 | C | 348.9289 | 0.6259843 | 0.511811 | 0.511811 | 12 | 0.625 | 2 | 0.625 | 2 | H | 12 | Ribbed | 0.941466 | 0 | 64.90436 | 108.2996 | 64.25169 | 64.25169 | 108.2996 | 108.2996 | 0 | RJ | 4 | Ribbed | 0.2362205 | 134 | 1.338583 | 0 | 0 | 0 | 1.09062 |  | 68.9074 | 91.70733 | 0 | 0.25 | 9.015748 | 2 | 0.2711638 | 0 | 68.9074 | 0 | 0 | 0.25 | 4.015748 | 0.5235988 | 0.5235988 | 68.9074 | 91.70733 | 0 | 0 | 0 | 0 | 0 | 0 | 2
196 | 0 | 14 | B11 | Oesterle et al. (1979) | US | C | B | 7.803027 | 0 | 0 | 0 | 0 | 12.00787 | 12.00787 | 75 | 4.015748 | 180 | 180 | C | 348.9289 | 0.7480315 | 0.7480315 | 0.7480315 | 12 | 0.625 | 2 | 0.625 | 2 | H | 12 | Ribbed | 1.511381 | 0 | 63.23643 | 0 | 63.23643 | 63.23643 | 0 | 0 | 0 | RJ | 4 | Ribbed | 0.2362205 | 134 | 1.338583 | 0 | 0 | 0 | 1.09062 |  | 75.12952 | 0 | 0 | 0.25 | 9.015748 | 2 | 0.2711638 | 0 | 63.23643 | 0 | 0 | 0.25 | 4.015748 | 0.5235988 | 0.5235988 | 63.00437 | 0 | 0 | 0 | 0 | 0 | 0 | 0 | 4
197 | 0 | 16 | B7 | Oesterle et al. (1979) | US | C | B | 7.150358 | 0 | 0 | 320.5935 | 0 | 12.00787 | 12.00787 | 75 | 4.015748 | 180 | 180 | C | 348.9289 | 0.7480315 | 0.7480315 | 0.7480315 | 12 | 0.625 | 2 | 0.625 | 2 | H | 12 | Ribbed | 1.511381 | 0 | 65.26696 | 108.8073 | 65.26696 | 65.26696 | 108.8073 | 108.8073 | 0 | RJ | 4 | Ribbed | 0.2362205 | 134 | 1.338583 | 0 | 0 | 0 | 1.09062 |  | 71.06846 | 108.8073 | 0 | 0.25 | 9.015748 | 2 | 0.2711638 | 0 | 65.26696 | 101.0042 | 0 | 0.25 | 4.015748 | 0.5235988 | 0.5235988 | 70.99594 | 101.0042 | 0 | 0 | 0 | 0 | 0 | 0 | 4
198 | 0 | 17 | B8* | Oesterle et al. (1979) | US | C | B | 6.091583 | 0 | 0 | 320.5935 | 0 | 12.00787 | 12.00787 | 75 | 4.015748 | 180 | 180 | C | 348.9289 | 0.7480315 | 0.7480315 | 0.7480315 | 12 | 0.625 | 2 | 0.625 | 2 | H | 12 | Ribbed | 1.511381 | 0 | 65.26696 | 108.1981 | 64.97688 | 64.97688 | 108.1981 | 108.1981 | 0 | RJ | 4 | Ribbed | 0.2362205 | 134 | 1.338583 | 0 | 0 | 0 | 1.09062 |  | 65.84711 | 108.1981 | 0 | 0.25 | 9.015748 | 2 | 0.2711638 | 0 | 64.97688 | 89.2997 | 0 | 0.25 | 4.015748 | 0.5235988 | 0.5235988 | 69.90816 | 105.6019 | 0 | 0 | 0 | 0 | 0 | 0 | 4
199 | 0 | 18 | B9* | Oesterle et al. (1979) | US | C | B | 6.396162 | 0 | 0 | 320.5935 | 0 | 12.00787 | 12.00787 | 75 | 4.015748 | 180 | 180 | C | 348.9289 | 0.7480315 | 0.7480315 | 0.7480315 | 12 | 0.625 | 2 | 0.625 | 2 | H | 12 | Ribbed | 1.511381 | 0 | 64.97688 | 106.5012 | 62.3662 | 62.3662 | 106.5012 | 106.5012 | 0 | RJ | 4 | Ribbed | 0.25 | 134 | 1.338583 | 0 | 0 | 0 | 1.221571 |  | 66.90588 | 106.5012 | 0 | 0.25 | 9.015748 | 2 | 0.2711638 | 0 | 66.90588 | 88.9081 | 0 | 0.25 | 4.015748 | 0.5235988 | 0.5235988 | 66.90588 | 88.9081 | 0 | 0 | 0 | 0 | 0 | 0 | 4
200 | 0 | 19 | B9R | Oesterle et al. (1979) | US | C | B | 7.512952 | 0 | 0 | 264.6133 | 0 | 12.00787 | 12.00787 | 75 | 4.015748 | 180 | 180 | C | 348.9289 | 0.7519685 | 0.7519685 | 0.7519685 | 12 | 0.984252 | 2 | 0.984252 | 2 | H90 | 24.01575 | Ribbed | 1.527332 | 0 | 62.30819 | 106.5012 | 62.30819 | 62.30819 | 106.5012 | 0.9209893 | 0 | R | 2 | Ribbed | 0.25 | 134 | 1.338583 | 0 | 0 | 0 | 0.6107853 |  | 66.90588 | 88.9081 | 0 | 0.25 | 9.015748 | 2 | 0.2711638 | 0 | 66.90588 | 88.9081 | 0 | 0.25 | 4.015748 | 0.5235988 | 0.5235988 | 66.90588 | 88.9081 | 0 | 0 | 0 | 0 | 0 | 0 | 2
201 | 0 | 20 | F2 | Oesterle et al. (1979) | US | C | F | 6.613718 | 0 | 0 | 282.3741 | 0 | 36.02362 | 4.015748 | 75 | 4.015748 | 180 | 180 | C | 413.5904 | 0.5 | 0 | 0 | 24 | 0.984252 | 0 | 0.984252 | 10 | H90 | 24.01575 | Ribbed | 0.6646415 | 0 | 60.40819 | 104.8042 | 0 | 60.40819 | 0 | 0.9209893 | 0 | R | 2 | Ribbed | 0.25 | 134 | 1.338583 | 0 | 0 | 0 | 0.2035951 |  | 67.29748 | 88.09589 | 0 | 0.25 | 9.015748 | 2 | 0.2711638 | 0 | 67.29748 | 88.09589 | 0 | 0.25 | 4.015748 | 0.5235988 | 0.5235988 | 76.2028 | 102.2081 | 0 | 0 | 0 | 0 | 0 | 0 | 2
202 | 0 | 1 | HRI-W2 | Oh, Han, Choi (2006) | US | C | R | 4.00304 | 0 | 0 | 186.1511 | III | 7.874016 | 7.874016 | 59.05512 | 7.874016 | 88.58268 | 88.58268 | C | 465.0009 | 0.511811 | 0 | 0 | 4 | 0 | 0 | 0 | 0 | CH | 19.68504 | Ribbed | 0.1769764 | 0 | 65.12192 | 89.48825 | 65.12192 | 65.12192 | 89.48825 | 89.48825 | 0 | R | 2 | Ribbed | 0.3937008 | 10 | 7.874016 | 0 | 0 | 0 | 0.3926991 |  | 49.60289 | 64.54177 | 0 | 0.3937008 | 12.99213 | 2 | 0.2379994 | 0 | 49.60289 | 64.54177 | 0 | 0.3937008 | 9.84252 | 0.5235988 | 0.5235988 | 49.60289 | 64.54177 | 0 | 0 | 0 | 0 | 0 | 0 | 1
203 | 0 | 2 | HRI-W5 | Oh, Han, Choi (2006) | US | C | R | 4.00304 | 0 | 0 | 186.1511 | III | 7.874016 | 7.874016 | 59.05512 | 7.874016 | 88.58268 | 88.58268 | C | 465.0009 | 0.511811 | 0 | 0 | 4 | 0 | 0 | 0 | 0 | CH | 19.68504 | Ribbed | 0.1769764 | 0 | 65.12192 | 89.48825 | 65.12192 | 65.12192 | 89.48825 | 89.48825 | 0 | R | 2 | Ribbed | 0.3937008 | 20 | 3.937008 | 0 | 0 | 0 | 0.7853982 |  | 49.60289 | 64.54177 | 0 | 0.3937008 | 12.99213 | 2 | 0.2379994 | 0 | 49.60289 | 64.54177 | 0 | 0.3937008 | 9.84252 | 0.5235988 | 0.5235988 | 49.60289 | 64.54177 | 0 | 0 | 0 | 0 | 0 | 0 | 1
204 | 0 | 3 | HRI-W7 | Oh, Han, Choi (2006) | US | C | B | 4.00304 | 0 | 0 | 150.5962 | III | 9.448819 | 9.448819 | 59.05512 | 4.92126 | 88.58268 | 88.58268 | C | 286.9056 | 0.3937008 | 0.3937008 | 0.3937008 | 8 | 0 | 1 | 0 | 1 | CH | 19.68504 | Ribbed | 0.3394482 | 0 | 49.60289 | 64.54177 | 49.60289 | 49.60289 | 64.54177 | 64.54177 | 0 | R | 2 | Ribbed | 0.3937008 | 13 | 5.905512 | 0 | 0 | 0 | 0.4363323 |  | 49.60289 | 64.54177 | 0 | 0.3937008 | 12.99213 | 2 | 0.3807991 | 0 | 49.60289 | 64.54177 | 0 | 0.3937008 | 15.74803 | 0.5235988 | 0.5235988 | 49.60289 | 64.54177 | 0 | 0 | 0 | 0 | 0 | 0 | 1
205 | 0 | 4 | HRI-W8 | Oh, Han, Choi (2006) | US | C | F | 4.00304 | 0 | 0 | 744.6043 | III | 31.49606 | 7.874016 | 59.05512 | 7.874016 | 88.58268 | 88.58268 | C | 589.0012 | 0.511811 | 0 | 0.511811 | 12 | 0 | 4 | 0 | 0 | CH | 19.68504 | Ribbed | 0.4191546 | 0 | 49.60289 | 64.54177 | 49.60289 | 49.60289 | 64.54177 | 64.54177 | 0 | R | 2 | Ribbed | 0.3937008 | 10 | 7.874016 | 0 | 0 | 0 | 0.09817477 |  | 49.60289 | 64.54177 | 0 | 0.3937008 | 12.99213 | 2 | 0.2379994 | 0 | 49.60289 | 64.54177 | 0 | 0.3937008 | 9.84252 | 0.5235988 | 0.5235988 | 49.60289 | 64.54177 | 0 | 0 | 0 | 0 | 0 | 0 | 1
206 | 0 | 1 | DP1 | Palermo, Vecchio (2002) | US | C | F | 3.147318 | 0 | 0 | 269.7842 | II | 119.8819 | 3.740157 | 121.063 | 2.952756 | 79.52756 | 79.52756 | C | 783.7591 | 0.2755906 | 0 | 0.2755906 | 28 | 0.5905512 | 12 | 0.5905512 | 0 | 0 | 0 | Ribbed | 0.2131052 | 0 | 87.7478 | 94.56457 | 0 | 87.7478 | 0 | 94.56457 | 0 | R | 2 | Ribbed | 0.2755906 | 14 | 5.511811 | 0 | 0 | 0 | 0.01805513 |  | 87.7478 | 94.56457 | 0 | 0.2755906 | 5.11811 | 2 | 0.7894258 | 13.8189 | 87.7478 | 94.56457 | 0 | 0.2755906 | 5.511811 | 0.5235988 | 0.5235988 | 87.7478 | 94.56457 | 0 | 0 | 0 | 0 | 0 | 0 | 8
207 | 0 | 2 | DP2 | Palermo, Vecchio (2002) | US | C | F | 2.726708 | 0 | 0 | 269.7842 | 0 | 119.8819 | 3.937008 | 121.063 | 2.952756 | 79.52756 | 79.52756 | C | 806.1954 | 0.2755906 | 0 | 0.2755906 | 28 | 0.5905512 | 12 | 0.5905512 | 0 | 0 | 0 | Ribbed | 0.2071745 | 0 | 87.7478 | 94.56457 | 0 | 87.7478 | 0 | 94.56457 | 0 | R | 2 | Ribbed | 0.2755906 | 14 | 5.511811 | 0 | 0 | 0 | 0.01805513 |  | 87.7478 | 94.56457 | 0 | 0.2755906 | 5.11811 | 2 | 0.7894258 | 13.85827 | 87.7478 | 94.56457 | 0 | 0.2755906 | 5.511811 | 0.5235988 | 0.5235988 | 87.7478 | 94.56457 | 0 | 0 | 0 | 0 | 0 | 0 | 8
208 | 0 | 1 | W1 | Paterson&Mitchell 2003 | US | C | R | 3.756476 | 0 | 0 | 150.5962 | 0 | 11.81102 | 2.952756 | 47.24409 | 11.81102 | 127.9528 | 127.9528 | C | 558.0011 | 0.992126 | 0 | 0 | 2 | 0 | 0 | 0 | 0 | STRAIGHT | 0 | Ribbed | 0.2770885 | 35.43307 | 61.35094 | 92.389 | 0 | 0 | 0 | 0 | 0 | R | 2 | Ribbed | 0.4448819 | 9 | 13.77953 | 0 | 0 | 0 | 0.1910238 |  | 46.41206 | 66.5723 | 0 | 0.6299213 | 13.77953 | 1 | 0.1914876 | 35.43307 | 65.70207 | 102.8317 | 0 | 0.4448819 | 9.84252 | 0.5235988 | 0.5235988 | 46.41206 | 66.5723 | 0 | 0 | 0 | 0 | 0 | 0 | 6
209 | 0 | 2 | W2 | Paterson&Mitchell 2003 | US | C | R | 4.844259 | 0 | 0 | 260.6115 | 0 | 11.81102 | 2.952756 | 47.24409 | 11.81102 | 147.6378 | 147.6378 | C | 558.0011 | 0.992126 | 0 | 0 | 2 | 0 | 0 | 0 | 0 | STRAIGHT | 0 | Ribbed | 0.2770885 | 21.65354 | 61.35094 | 92.389 | 0 | 0 | 0 | 0 | 0 | R | 2 | Ribbed | 0.4448819 | 9 | 13.77953 | 0 | 0 | 0 | 0.1910238 |  | 46.41206 | 66.5723 | 0 | 0.6299213 | 13.77953 | 1 | 0.1914876 | 21.65354 | 65.70207 | 102.8317 | 0 | 0.4448819 | 9.84252 | 0.5235988 | 0.5235988 | 46.41206 | 66.5723 | 0 | 0 | 0 | 0 | 0 | 0 | 6
210 | 0 | 3 | wall 1 | Paulay,Priestley,Sygne 1982 | US | C | R | 3.945025 | 0 | 0 | 186.1511 | 0 | 3.937008 | 8.661417 | 118.1102 | 3.937008 | 66.92913 | 66.92913 | C | 465.0009 | 0.4724409 | 0 | 0 | 4 | 2.874016 | 0 | 0 | 0 | STRAIGHT | 17.12598 | Ribbed | 0.1507964 | 0 | 44.96168 | 0 | 0 | 0 | 0 | 0 | 0 | R | 2 | Ribbed | 0.2362205 | 14 | 1.968504 | 0 | 0 | 0 | 1.130973 |  | 55.11432 | 0 | 0 | 0.4724409 | 5.511811 | 1 | 0.8078381 | 0 | 44.96168 | 0 | 0 | 0.6299213 | 4.724409 | 0.5235988 | 0.5235988 | 0 | 0 | 0 | 0 | 0 | 0 | 0 | 0 | 8
211 | 0 | 4 | wall 2 | Paulay,Priestley,Sygne 1982 | US | C | R | 4.061055 | 0 | 0 | 114.8552 | 0 | 3.937008 | 8.661417 | 118.1102 | 3.937008 | 66.92913 | 66.92913 | C | 465.0009 | 0.4724409 | 0 | 0 | 4 | 2.874016 | 0 | 0 | 0 | STRAIGHT | 17.12598 | Ribbed | 0.1507964 | 0 | 44.96168 | 0 | 0 | 0 | 0 | 0 | 0 | R | 2 | Ribbed | 0.2362205 | 13 | 1.968504 | 0 | 0 | 0 | 1.130973 |  | 55.11432 | 0 | 0 | 0.4724409 | 6.889764 | 1 | 0.6462705 | 0 | 44.96168 | 0 | 0 | 0.6299213 | 5.314961 | 0.5235988 | 0.5235988 | 0 | 0 | 0 | 0.4724409 | 2 | 0.07539822 | 44.96168 | 0 | 8
212 | 0 | 1 | LSW1 | Salonikios (1999) | US | C | R | 3.480904 | 0 | 0 | 0 | 0 | 3.937008 | 0.9448819 | 47.24409 | 3.937008 | 51.9685 | 51.9685 | C | 186.0004 | 0.3149606 | 0.3149606 | 0 | 8 | 0 | 0 | 0 | 2 | CH | 0 | Ribbed | 0.3351032 | 0 | 84.84704 | 98.33555 | 84.84704 | 0 | 98.33555 | 98.33555 | 0 | R | 2 | Ribbed | 0.1653543 | 33 | 1.062992 | 0 | 0 | 0 | 1.026254 |  | 83.39667 | 95.43479 | 0 | 0.1681756 | 6.496063 | 2 | 0.1737117 | 0 | 83.39667 | 95.43479 | 0 | 0.1653543 | 3.937008 | 0.5235988 | 0.5235988 | 83.39667 | 95.43479 | 0 | 0 | 0 | 0 | 0 | 0 | 8
213 | 0 | 2 | LSW2 | Salonikios (1999) | US | C | R | 3.480904 | 0 | 0 | 0 | 0 | 3.937008 | 0.9448819 | 47.24409 | 3.937008 | 51.9685 | 51.9685 | C | 186.0004 | 0.3149606 | 0.3149606 | 0 | 6 | 0 | 0 | 0 | 1 | CH | 0 | Ribbed | 0.2513274 | 0 | 84.84704 | 98.33555 | 84.84704 | 0 | 98.33555 | 98.33555 | 0 | R | 2 | Ribbed | 0.1653543 | 33 | 1.062992 | 0 | 0 | 0 | 1.026254 |  | 83.39667 | 95.43479 | 0 | 0.1653543 | 6.496063 | 2 | 0.1679324 | 0 | 83.39667 | 95.43479 | 0 | 0.1653543 | 3.937008 | 0.5235988 | 0.5235988 | 83.39667 | 95.43479 | 0 | 0 | 0 | 0 | 0 | 0 | 8
214 | 0 | 3 | LSW3 | Salonikios (1999) | US | C | R | 3.480904 | 0 | 0 | 45.32374 | III | 3.937008 | 0.9448819 | 47.24409 | 3.937008 | 51.9685 | 51.9685 | C | 186.0004 | 0.3149606 | 0.3149606 | 0 | 6 | 0 | 0 | 0 | 1 | CH | 0 | Ribbed | 0.2513274 | 0 | 84.84704 | 98.33555 | 84.84704 | 0 | 98.33555 | 98.33555 | 0 | R | 2 | Ribbed | 0.1653543 | 33 | 1.062992 | 0 | 0 | 0 | 1.026254 |  | 83.39667 | 95.43479 | 0 | 0.1653543 | 6.496063 | 2 | 0.1679324 | 0 | 83.39667 | 95.43479 | 0 | 0.1653543 | 3.937008 | 0.5235988 | 0.5235988 | 83.39667 | 95.43479 | 0 | 0 | 0 | 0 | 0 | 0 | 8
215 | 0 | 4 | LSW4 | Salonikios (1999) | US | C | R | 3.480904 | 0 | 0 | 0 | 0 | 3.937008 | 0.9448819 | 47.24409 | 3.937008 | 51.9685 | 51.9685 | C | 186.0004 | 0.3149606 | 0.3149606 | 0 | 6 | 0 | 0 | 0 | 1 | CH | 0 | Ribbed | 0.2513274 | 0 | 84.84704 | 98.33555 | 84.84704 | 0 | 98.33555 | 98.33555 | 0 | R | 2 | Ribbed | 0.1653543 | 55 | 1.062992 | 0 | 0 | 0 | 1.026254 |  | 83.39667 | 95.43479 | 0 | 0.1653543 | 6.496063 | 2 | 0.1679324 | 0 | 83.39667 | 95.43479 | 0 | 0.1653543 | 3.937008 | 0.5235988 | 0.5235988 | 83.39667 | 95.43479 | 0 | 0.3149606 | 6 | 0.2513274 | 84.84704 | 0 | 2
216 | 0 | 5 | LSW5 | Salonikios (1999) | US | C | R | 3.480904 | 0 | 0 | 0 | 0 | 3.937008 | 0.9448819 | 47.24409 | 3.937008 | 51.9685 | 51.9685 | C | 186.0004 | 0.3149606 | 0.3149606 | 0 | 6 | 0 | 0 | 0 | 1 | CH | 0 | Ribbed | 0.2513274 | 0 | 84.84704 | 98.33555 | 84.84704 | 0 | 98.33555 | 98.33555 | 0 | R | 2 | Ribbed | 0.1653543 | 55 | 1.062992 | 0 | 0 | 0 | 1.026254 |  | 83.39667 | 95.43479 | 0 | 0.1653543 | 6.496063 | 2 | 0.1679324 | 0 | 83.39667 | 95.43479 | 0 | 0.1653543 | 3.937008 | 0.5235988 | 0.5235988 | 83.39667 | 95.43479 | 0 | 0.3149606 | 6 | 0.2513274 | 84.84704 | 0 | 8
217 | 0 | 6 | MSW1 | Salonikios (1999) | US | C | R | 3.785483 | 0 | 0 | 0 | 0 | 3.937008 | 0.9448819 | 47.24409 | 3.937008 | 75.59055 | 75.59055 | C | 186.0004 | 0.3149606 | 0.3149606 | 0 | 8 | 0 | 0 | 0 | 1 | CH | 0 | Ribbed | 0.3351032 | 0 | 84.84704 | 98.33555 | 84.84704 | 0 | 98.33555 | 98.33555 | 0 | R | 2 | Ribbed | 0.1653543 | 48 | 1.653543 | 0 | 0 | 0 | 0.6597345 |  | 83.39667 | 95.43479 | 0 | 0.1681756 | 6.496063 | 2 | 0.1737117 | 0 | 83.39667 | 95.43479 | 0 | 0.1653543 | 3.937008 | 0.5235988 | 0.5235988 | 83.39667 | 95.43479 | 0 | 0 | 0 | 0 | 0 | 0 | 1
218 | 0 | 7 | MSW2 | Salonikios (1999) | US | C | R | 3.799987 | 0 | 0 | 0 | 0 | 3.937008 | 0.9448819 | 47.24409 | 3.937008 | 75.59055 | 75.59055 | C | 186.0004 | 0.3149606 | 0.3149606 | 0 | 6 | 0 | 0 | 0 | 1 | CH | 0 | Ribbed | 0.2513274 | 0 | 84.84704 | 98.33555 | 84.84704 | 0 | 98.33555 | 98.33555 | 0 | R | 2 | Ribbed | 0.1653543 | 48 | 1.653543 | 0 | 0 | 0 | 0.6597345 |  | 83.39667 | 95.43479 | 0 | 0.1653543 | 6.496063 | 2 | 0.1679324 | 0 | 83.39667 | 95.43479 | 0 | 0.1653543 | 3.937008 | 0.5235988 | 0.5235988 | 83.39667 | 95.43479 | 0 | 0 | 0 | 0 | 0 | 0 | 1
219 | 0 | 8 | MSW3 | Salonikios (1999) | US | C | R | 3.567927 | 0 | 0 | 46.45683 | III | 3.937008 | 0.9448819 | 47.24409 | 3.937008 | 75.59055 | 75.59055 | C | 186.0004 | 0.3149606 | 0.3149606 | 0 | 6 | 0 | 0 | 0 | 1 | CH | 0 | Ribbed | 0.2513274 | 0 | 84.84704 | 98.33555 | 84.84704 | 0 | 98.33555 | 98.33555 | 0 | R | 2 | Ribbed | 0.1653543 | 48 | 1.653543 | 0 | 0 | 0 | 0.6597345 |  | 83.39667 | 95.43479 | 0 | 0.1653543 | 6.496063 | 2 | 0.1679324 | 0 | 83.39667 | 95.43479 | 0 | 0.1653543 | 3.937008 | 0.5235988 | 0.5235988 | 83.39667 | 95.43479 | 0 | 0 | 0 | 0 | 0 | 0 | 1
220 | 0 | 9 | MSW4 | Salonikios (1999) | US | C | R | 3.567927 | 0 | 0 | 0 | 0 | 3.937008 | 0.9448819 | 47.24409 | 3.937008 | 75.59055 | 75.59055 | C | 186.0004 | 0.3149606 | 0.3149606 | 0 | 6 | 0 | 0 | 0 | 1 | CH | 0 | Ribbed | 0.2513274 | 0 | 84.84704 | 98.33555 | 84.84704 | 0 | 98.33555 | 98.33555 | 0 | R | 2 | Ribbed | 0.1653543 | 80 | 1.062992 | 0 | 0 | 0 | 1.026254 |  | 83.39667 | 95.43479 | 0 | 0.1653543 | 6.496063 | 2 | 0.1679324 | 0 | 83.39667 | 95.43479 | 0 | 0.1653543 | 3.937008 | 0.5235988 | 0.5235988 | 83.39667 | 95.43479 | 0 | 0.3149606 | 6 | 0.2513274 | 84.84704 | 0 | 1
221 | 0 | 10 | MSW5 | Salonikios (1999) | US | C | R | 3.190829 | 0 | 0 | 0 | 0 | 3.937008 | 0.9448819 | 47.24409 | 3.937008 | 75.59055 | 75.59055 | C | 186.0004 | 0.3149606 | 0.3149606 | 0 | 6 | 0 | 0 | 0 | 2 | CH | 0 | Ribbed | 0.2513274 | 0 | 84.84704 | 98.33555 | 84.84704 | 0 | 98.33555 | 98.33555 | 0 | R | 2 | Ribbed | 0.1653543 | 80 | 1.062992 | 0 | 0 | 0 | 1.026254 |  | 83.39667 | 95.43479 | 0 | 0.1653543 | 6.496063 | 2 | 0.1679324 | 0 | 83.39667 | 95.43479 | 0 | 0.1653543 | 3.937008 | 0.5235988 | 0.5235988 | 83.39667 | 95.43479 | 0 | 0.3149606 | 6 | 0.2513274 | 84.84704 | 0 | 1
222 | 0 | 11 | MSW6 | Salonikios (1999) | US | C | R | 3.988536 | 0 | 0 | 0 | 0 | 3.937008 | 0.9448819 | 47.24409 | 3.937008 | 75.59055 | 75.59055 | C | 186.0004 | 0.3149606 | 0.3149606 | 0 | 8 | 0 | 0 | 0 | 0 | CH | 0 | Ribbed | 0.3351032 | 0 | 84.84704 | 98.33555 | 84.84704 | 0 | 98.33555 | 98.33555 | 0 | R | 2 | Ribbed | 0.1653543 | 80 | 1.062992 | 0 | 0 | 0 | 1.026254 |  | 83.39667 | 95.43479 | 0 | 0.1681756 | 6.496063 | 2 | 0.1737117 | 0 | 83.39667 | 95.43479 | 0 | 0.1653543 | 3.937008 | 0.5235988 | 0.5235988 | 83.39667 | 95.43479 | 0 | 0 | 0 | 0 | 0 | 0 | 1
223 | 0 | 1 | WC150 | Shaingchin, Lukkunaprasit, Wood (2006) | US | C | B | 3.959529 | 0 | 0 | 82.70402 | II | 9.84252 | 9.84252 | 59.05512 | 5.11811 | 88.58268 | 88.58268 | C | 298.3756 | 0.6299213 | 0.6299213 | 0.6299213 | 8 | 1.574803 | 1 | 1.496063 | 1 | STRAIGHT | 17.71654 | Ribbed | 0.835582 | 0 | 83.38216 | 93.81037 | 83.38216 | 83.38216 | 93.81037 | 93.81037 | 0 | R | 2 | Ribbed | 0.3937008 | 25 | 5.905512 | 0.3937008 | 4 | 5.905512 | 0.418879 | 0.418879 | 65.45551 | 103.7745 | 0 | 0.3937008 | 5.905512 | 2 | 0.8055366 | 0 | 65.45551 | 103.7745 | 0 | 0.3937008 | 5.905512 | 0.5235988 | 0.5235988 | 65.45551 | 103.7745 | 0 | 0 | 0 | 0 | 0 | 0 | 2
224 | 0 | 2 | WD150 | Shaingchin, Lukkunaprasit, Wood (2006) | US | C | B | 5.845019 | 0 | 0 | 122.0869 | II | 9.84252 | 9.84252 | 59.05512 | 5.11811 | 88.58268 | 88.58268 | C | 298.3756 | 0.6299213 | 0.6299213 | 0.6299213 | 8 | 1.574803 | 1 | 1.496063 | 1 | STRAIGHT | 17.71654 | Ribbed | 0.835582 | 0 | 83.38216 | 93.81037 | 83.38216 | 83.38216 | 93.81037 | 93.81037 | 0 | R | 2 | Ribbed | 0.3937008 | 25 | 5.905512 | 0.3937008 | 4 | 5.905512 | 0.418879 | 0.418879 | 65.45551 | 103.7745 | 0 | 0.3937008 | 5.905512 | 2 | 0.8055366 | 0 | 65.45551 | 103.7745 | 0 | 0.3937008 | 5.905512 | 0.5235988 | 0.5235988 | 65.45551 | 103.7745 | 0 | 0 | 0 | 0 | 0 | 0 | 1
225 | 0 | 3 | WD170 | Shaingchin, Lukkunaprasit, Wood (2006) | US | C | B | 4.77174 | 0 | 0 | 99.66895 | II | 9.84252 | 9.84252 | 59.05512 | 5.11811 | 88.58268 | 88.58268 | C | 298.3756 | 0.6299213 | 0.6299213 | 0.6299213 | 8 | 1.574803 | 1 | 1.496063 | 1 | STRAIGHT | 17.71654 | Ribbed | 0.835582 | 0 | 86.39895 | 96.30502 | 86.39895 | 86.39895 | 96.30502 | 96.30502 | 0 | R | 2 | Ribbed | 0.3937008 | 25 | 5.905512 | 0.3937008 | 4 | 5.905512 | 0.418879 | 0.418879 | 73.37456 | 99.01722 | 0 | 0.3937008 | 6.692913 | 2 | 0.7107676 | 0 | 73.37456 | 99.01722 | 0 | 0.3937008 | 6.692913 | 0.5235988 | 0.5235988 | 73.37456 | 99.01722 | 0 | 0 | 0 | 0 | 0 | 0 | 1
226 | 0 | 4 | WD200 | Shaingchin, Lukkunaprasit, Wood (2006) | US | C | B | 4.88777 | 0 | 0 | 102.0925 | II | 9.84252 | 9.84252 | 59.05512 | 5.11811 | 88.58268 | 88.58268 | C | 298.3756 | 0.6299213 | 0.6299213 | 0.6299213 | 8 | 1.574803 | 1 | 1.496063 | 1 | STRAIGHT | 17.71654 | Ribbed | 0.835582 | 0 | 83.38216 | 93.81037 | 83.38216 | 83.38216 | 93.81037 | 93.81037 | 0 | R | 2 | Ribbed | 0.3937008 | 25 | 5.905512 | 0.3937008 | 4 | 5.905512 | 0.418879 | 0.418879 | 65.45551 | 104.0645 | 0 | 0.3937008 | 7.874016 | 2 | 0.6041524 | 0 | 65.45551 | 104.0645 | 0 | 0.3937008 | 7.874016 | 0.5235988 | 0.5235988 | 65.45551 | 104.0645 | 0 | 0 | 0 | 0 | 0 | 0 | 1
227 | 0 | 1 | W1 | Sittipunt and Wood (2000) | US | C | B | 5.308379 | 0 | 0 | 0 | 0 | 9.84252 | 9.84252 | 59.05512 | 9.84252 | 84.64567 | 84.64567 | C | 484.376 | 0.5944752 | 0.4724409 | 0.6299213 | 8 | 0 | 1 | 0 | 1 | STRAIGHT | 23.62205 | Ribbed | 0.4443469 | 0 | 68.60282 | 0 | 61.64101 | 68.60282 | 0 | 0 | 0 | UJ | 2 | Ribbed | 0.2362205 | 22 | 3.937008 | 0 | 0 | 0 | 0.2261947 |  | 64.39673 | 0 | 0 | 0.3937008 | 7.874016 | 1 | 0.1570796 | 0 | 65.26696 | 0 | 0 | 0.2362205 | 5.905512 | 0.5235988 | 0.5235988 | 64.39673 | 0 | 0 | 0 | 0 | 0 | 0 | 0 | 2
228 | 0 | 2 | W2 | Sittipunt and Wood (2000) | US | C | B | 5.192349 | 0 | 0 | 0 | 0 | 9.84252 | 9.84252 | 59.05512 | 9.84252 | 84.64567 | 84.64567 | C | 484.376 | 0.5944752 | 0.4724409 | 0.6299213 | 8 | 0 | 1 | 0 | 1 | STRAIGHT | 23.62205 | Ribbed | 0.4443469 | 0 | 68.60282 | 0 | 61.64101 | 68.60282 | 0 | 0 | 0 | UJ | 2 | Ribbed | 0.2362205 | 22 | 3.937008 | 0 | 0 | 0 | 0.2261947 |  | 64.39673 | 0 | 0 | 0.3937008 | 7.874016 | 1 | 0.1570796 | 0 | 65.26696 | 0 | 0 | 0.2362205 | 5.905512 | 0.5235988 | 0.5235988 | 64.39673 | 0 | 0 | 0 | 0 | 0 | 0 | 0 | 2
229 | 0 | 3 | W3 | Sittipunt and Wood (2000) | US | C | B | 5.482424 | 0 | 0 | 0 | 0 | 9.84252 | 9.84252 | 59.05512 | 9.84252 | 84.64567 | 84.64567 | C | 484.376 | 0.5944752 | 0.4724409 | 0.6299213 | 8 | 0 | 1 | 0 | 1 | STRAIGHT | 23.62205 | Ribbed | 0.4443469 | 0 | 68.60282 | 0 | 61.64101 | 68.60282 | 0 | 0 | 0 | UJ | 2 | Ribbed | 0.2362205 | 22 | 3.937008 | 0 | 0 | 0 | 0.2261947 |  | 64.39673 | 0 | 0 | 0.3937008 | 7.874016 | 1 | 0.1570796 | 0 | 65.26696 | 0 | 0 | 0.2362205 | 5.905512 | 0.5235988 | 0.5235988 | 64.39673 | 0 | 0 | 0 | 0 | 0 | 0 | 0 | 2
230 | 0 | 4 | W4 | Sittipunt and Wood (2000) | US | C | B | 5.264868 | 0 | 0 | 0 | 0 | 9.84252 | 9.84252 | 59.05512 | 9.84252 | 84.64567 | 84.64567 | C | 484.376 | 0.5944752 | 0.4724409 | 0.6299213 | 8 | 0 | 1 | 0 | 1 | STRAIGHT | 23.62205 | Ribbed | 0.4443469 | 0 | 68.60282 | 0 | 61.64101 | 68.60282 | 0 | 0 | 0 | UJ | 2 | Ribbed | 0.2362205 | 22 | 3.937008 | 0 | 0 | 0 | 0.2261947 |  | 64.39673 | 0 | 0 | 0.3937008 | 7.874016 | 1 | 0.1570796 | 0 | 65.26696 | 0 | 0 | 0.2362205 | 5.905512 | 0.5235988 | 0.5235988 | 64.39673 | 0 | 0 | 0 | 0 | 0 | 0 | 0 | 2
231 | 0 | 1 | W1 | Su,Wong(2006) | US | C | R | 7.280892 | 0 | 0 | 90.15288 | III | 3.149606 | 2.677165 | 15.74803 | 3.149606 | 64.56693 | 64.56693 | C | 49.6001 | 0.3149606 | 0 | 0 | 2 | 0.4862205 | 0 | 0.4862205 | 0 | 0 | 0 | Ribbed | 0.3141593 | 0 | 59.75552 | 78.32035 | 0 | 0 | 0 | 0 | 0 | R | 2 | Ribbed | 0.1299213 | 16 | 2.362205 | 0 | 0 | 0 | 0.3563744 |  | 37.99987 | 48.73266 | 0 | 0.2362205 | 2.086614 | 2 | 1.333695 | 0 | 59.75552 | 78.32035 | 0 | 0.1299213 | 2.362205 | 0.5235988 | 0.5235988 | 37.99987 | 48.73266 | 0 | 0 | 0 | 0 | 0 | 0 | 1
232 | 0 | 2 | W2 | Su,Wong(2006) | US | C | R | 6.062575 | 0 | 0 | 150.1799 | III | 3.149606 | 2.677165 | 15.74803 | 3.149606 | 64.56693 | 64.56693 | C | 49.6001 | 0.3149606 | 0 | 0 | 2 | 0.4862205 | 0 | 0.4862205 | 0 | 0 | 0 | Ribbed | 0.3141593 | 0 | 59.75552 | 78.32035 | 0 | 0 | 0 | 0 | 0 | R | 2 | Ribbed | 0.1299213 | 16 | 2.362205 | 0 | 0 | 0 | 0.3563744 |  | 37.99987 | 48.73266 | 0 | 0.2362205 | 2.086614 | 2 | 1.333695 | 0 | 59.75552 | 78.32035 | 0 | 0.1299213 | 2.362205 | 0.5235988 | 0.5235988 | 37.99987 | 48.73266 | 0 | 0 | 0 | 0 | 0 | 0 | 4
233 | 0 | 3 | W3 | Su,Wong(2006) | US | C | R | 6.222117 | 0 | 0 | 150.1799 | III | 3.149606 | 2.677165 | 15.74803 | 3.149606 | 64.56693 | 64.56693 | C | 49.6001 | 0.3149606 | 0 | 0 | 2 | 0.4862205 | 0 | 0.4862205 | 0 | 0 | 0 | Ribbed | 0.3141593 | 0 | 59.75552 | 78.32035 | 0 | 0 | 0 | 0 | 0 | R | 2 | Ribbed | 0.1299213 | 16 | 2.362205 | 0 | 0 | 0 | 0.3563744 |  | 37.99987 | 48.73266 | 0 | 0.2362205 | 2.086614 | 2 | 1.333695 | 0 | 59.75552 | 78.32035 | 0 | 0.1299213 | 2.362205 | 0.5235988 | 0.5235988 | 37.99987 | 48.73266 | 0 | 0 | 0 | 0 | 0 | 0 | 4
234 | 0 | 1 | Sugano_2-1 | Sugano, 1973 (from Lu et al., 2010, NEES Database) | US | M | B | 2.987776 | 0 | 0 | 0 | 0 | 14.17323 | 14.17323 | 155.9055 | 4.724409 | 70.86614 | 70.86614 | C | 803.5216 | 0.7519685 | 0 | 0 | 8 | 0 | 0 | 0 | 0 | 0 | 0 | Ribbed | 0.4421622 | 0 | 57.56546 | 0 | 0 | 0 | 0 | 0 | 0 | 0 | 2 | Ribbed | 0.511811 | 0 | 3.937008 | 0 | 0 | 0 | 0.7374016 |  | 41.21971 | 0 | 0 | 0.3543307 | 5.905512 | 2 | 0.7068583 | 0 | 82.86583 | 0 | 0 | 0.3543307 | 5.905512 | 0.5235988 | 0.5235988 | 82.86583 | 0 | 0 | 0 | 0 | 0 | 0 | 0 | 2
235 | 0 | 2 | Sugano_2-2 | Sugano, 1973 (from Lu et al., 2010, NEES Database) | US | M | B | 3.016784 | 0 | 0 | 0 | 0 | 14.17323 | 14.17323 | 155.9055 | 4.724409 | 70.86614 | 70.86614 | C | 803.5216 | 0.7519685 | 0 | 0 | 8 | 0 | 0 | 0 | 0 | 0 | 0 | Ribbed | 0.4421622 | 0 | 57.56546 | 0 | 0 | 0 | 0 | 0 | 0 | 0 | 2 | Ribbed | 0.511811 | 0 | 3.937008 | 0 | 0 | 0 | 0.7374016 |  | 41.21971 | 0 | 0 | 0.3543307 | 5.905512 | 2 | 0.7068583 | 0 | 82.86583 | 0 | 0 | 0.3543307 | 5.905512 | 0.5235988 | 0.5235988 | 82.86583 | 0 | 0 | 0 | 0 | 0 | 0 | 0 | 2
236 | 0 | 3 | Sugano_2-3 | Sugano, 1973 (from Lu et al., 2010, NEES Database) | US | M | B | 3.089303 | 0 | 0 | 0 | 0 | 14.17323 | 14.17323 | 155.9055 | 4.724409 | 70.86614 | 70.86614 | C | 803.5216 | 0.7519685 | 0 | 0 | 8 | 0 | 0 | 0 | 0 | 0 | 0 | Ribbed | 0.4421622 | 0 | 57.56546 | 0 | 0 | 0 | 0 | 0 | 0 | 0 | 2 | Ribbed | 0.511811 | 0 | 3.937008 | 0 | 0 | 0 | 0.7374016 |  | 41.21971 | 0 | 0 | 0.3543307 | 5.905512 | 2 | 0.7068583 | 0 | 82.86583 | 0 | 0 | 0.3543307 | 5.905512 | 0.5235988 | 0.5235988 | 82.86583 | 0 | 0 | 0 | 0 | 0 | 0 | 0 | 2
237 | 0 | 4 | Sugano_2-4 | Sugano, 1973 (from Lu et al., 2010, NEES Database) | US | M | B | 2.842739 | 0 | 0 | 0 | 0 | 14.17323 | 14.17323 | 155.9055 | 4.724409 | 70.86614 | 70.86614 | C | 803.5216 | 0.7519685 | 0 | 0 | 8 | 0 | 0 | 0 | 0 | 0 | 0 | Ribbed | 0.4421622 | 0 | 57.56546 | 0 | 0 | 0 | 0 | 0 | 0 | 0 | 2 | Ribbed | 0.511811 | 0 | 3.937008 | 0 | 0 | 0 | 0.7374016 |  | 41.21971 | 0 | 0 | 0.3543307 | 5.905512 | 1 | 0.3534292 | 0 | 82.86583 | 0 | 0 | 0.3543307 | 5.905512 | 0.5235988 | 0.5235988 | 82.86583 | 0 | 0 | 0 | 0 | 0 | 0 | 0 | 2
238 | 0 | 5 | Sugano_2-5 | Sugano, 1973 (from Lu et al., 2010, NEES Database) | US | M | B | 3.016784 | 0 | 0 | 0 | 0 | 14.17323 | 14.17323 | 155.9055 | 4.724409 | 70.86614 | 70.86614 | C | 803.5216 | 0.7519685 | 0 | 0 | 8 | 0 | 0 | 0 | 0 | 0 | 0 | Ribbed | 0.4421622 | 0 | 57.56546 | 0 | 0 | 0 | 0 | 0 | 0 | 0 | 2 | Ribbed | 0.511811 | 0 | 3.937008 | 0 | 0 | 0 | 0.7374016 |  | 41.21971 | 0 | 0 | 0.25 | 5.905512 | 2 | 0.3518802 | 0 | 82.86583 | 0 | 0 | 0.25 | 5.905512 | 0.5235988 | 0.5235988 | 82.86583 | 0 | 0 | 0 | 0 | 0 | 0 | 0 | 2
239 | 0 | 6 | Sugano_2-6 | Sugano, 1973 (from Lu et al., 2010, NEES Database) | US | M | B | 2.973272 | 0 | 0 | 0 | 0 | 14.17323 | 14.17323 | 155.9055 | 4.724409 | 70.86614 | 70.86614 | C | 803.5216 | 0.7519685 | 0 | 0 | 8 | 0 | 0 | 0 | 0 | 0 | 0 | Ribbed | 0.4421622 | 0 | 57.56546 | 0 | 0 | 0 | 0 | 0 | 0 | 0 | 2 | Ribbed | 0.511811 | 0 | 3.937008 | 0 | 0 | 0 | 0.7374016 |  | 41.21971 | 0 | 0 | 0.3543307 | 5.905512 | 2 | 0.7068583 | 0 | 41.21971 | 0 | 0 | 0.3543307 | 5.905512 | 0.5235988 | 0.5235988 | 41.21971 | 0 | 0 | 0 | 0 | 0 | 0 | 0 | 2
240 | 0 | 7 | Sugano_2-7 | Sugano, 1973 (from Lu et al., 2010, NEES Database) | US | M | B | 2.842739 | 0 | 0 | 0 | 0 | 14.17323 | 14.17323 | 155.9055 | 4.724409 | 70.86614 | 70.86614 | C | 803.5216 | 0.7519685 | 0 | 0 | 8 | 0 | 0 | 0 | 0 | 0 | 0 | Ribbed | 0.4421622 | 0 | 57.56546 | 0 | 0 | 0 | 0 | 0 | 0 | 0 | 2 | Ribbed | 0.511811 | 0 | 3.937008 | 0 | 0 | 0 | 0.7374016 |  | 41.21971 | 0 | 0 | 0.3543307 | 5.905512 | 2 | 0.7068583 | 0 | 41.21971 | 0 | 0 | 0.3543307 | 5.905512 | 0.5235988 | 0.5235988 | 41.21971 | 0 | 0 | 0 | 0 | 0 | 0 | 0 | 2
241 | 0 | 8 | Sugano_2-8 | Sugano, 1973 (from Lu et al., 2010, NEES Database) | US | M | B | 3.031288 | 0 | 0 | 0 | 0 | 14.17323 | 14.17323 | 155.9055 | 4.724409 | 70.86614 | 70.86614 | C | 803.5216 | 0.7519685 | 0 | 0 | 8 | 0 | 0 | 0 | 0 | 0 | 0 | Ribbed | 0.4421622 | 0 | 57.56546 | 0 | 0 | 0 | 0 | 0 | 0 | 0 | 2 | Ribbed | 0.511811 | 0 | 3.937008 | 0 | 0 | 0 | 0.7374016 |  | 41.21971 | 0 | 0 | 0.3681102 | 5.905512 | 2 | 0.7629052 | 0 | 57.56546 | 0 | 0 | 0.3681102 | 5.905512 | 0.5235988 | 0.5235988 | 57.56546 | 0 | 0 | 0 | 0 | 0 | 0 | 0 | 2
242 | 0 | 1 | 93SWH-4 | Takehara et al. 1997 | US | C | B | 12.44423 | 0 | 0 | 0 | 0 | 5.905512 | 5.905512 | 33.46457 | 1.102362 | 38.97638 | 38.97638 | C | 58.74512 | 0.5 | 0 | 0 | 4 | 0 | 0 | 0 | 0 | 0 | 0 | Ribbed | 1.336959 | 0 | 118.0607 | 0 | 0 | 0 | 0 | 0 | 0 | R | 2 | Ribbed | 0.1574803 | 25 | 1.574803 | 0 | 0 | 0 | 0.418879 |  | 61.42346 | 0 | 0 | 0.1574803 | 1.574803 | 1 | 1.121997 | 0 | 61.42346 | 0 | 0 | 0.1574803 | 1.574803 | 0.5235988 | 0.5235988 | 61.42346 | 0 | 0 | 0 | 0 | 0 | 0 | 0 | 4
243 | 0 | 2 | 96SWH-6 | Takehara et al. 1997 | US | C | B | 8.876306 | 0 | 0 | 16.54114 | 0 | 5.905512 | 5.905512 | 33.46457 | 1.023622 | 38.97638 | 38.97638 | C | 57.04011 | 0.5 | 0 | 0 | 4 | 0 | 0 | 0 | 0 | 0 | 0 | Ribbed | 1.376922 | 0 | 56.27462 | 0 | 0 | 0 | 0 | 0 | 0 | R | 2 | Ribbed | 0.1574803 | 25 | 1.574803 | 0 | 0 | 0 | 0.418879 |  | 61.42346 | 0 | 0 | 0.1574803 | 1.574803 | 1 | 1.208305 | 0 | 71.73564 | 0 | 0 | 0.1574803 | 1.574803 | 0.5235988 | 0.5235988 | 61.42346 | 0 | 0 | 0 | 0 | 0 | 0 | 0 | 4
244 | 0 | 1 | Tanabe_1-1 | Tanabe (from Lu et al., 2010, NEES Database) | US | M | B | 9.195389 | 0 | 0 | 0 | 0 | 1.574803 | 2.362205 | 16.53543 | 0.3937008 | 12.99213 | 12.99213 | C | 8.370017 | 0.2362205 | 0 | 0 | 6 | 0 | 0 | 0 | 0 | 0 | 0 | Ribbed | 3.141593 | 0 | 45.76809 | 0 | 0 | 0 | 0 | 0 | 0 | 0 | 2 | Ribbed | 0.03937008 | 0 | 0.984252 | 0 | 0 | 0 | 0.1570796 |  | 42.64108 | 0 | 0 | 0 | 0 | 0 | #DIV/0! | 0 | 0 | 0 | 0 | 0 | 0 | 0.5235988 | 0.5235988 | 0 | 0 | 0 | 0 | 0 | 0 | 0 | 0 | 2
245 | 0 | 2 | Tanabe_1-2 | Tanabe (from Lu et al., 2010, NEES Database) | US | M | B | 9.195389 | 0 | 0 | 0 | 0 | 1.574803 | 2.362205 | 16.53543 | 0.7874016 | 12.99213 | 12.99213 | C | 13.02003 | 0.2362205 | 0 | 0 | 6 | 0 | 0 | 0 | 0 | 0 | 0 | Ribbed | 2.019595 | 0 | 45.76809 | 0 | 0 | 0 | 0 | 0 | 0 | 0 | 2 | Ribbed | 0.03937008 | 0 | 0.984252 | 0 | 0 | 0 | 0.1570796 |  | 42.64108 | 0 | 0 | 0 | 0 | 0 | #DIV/0! | 0 | 0 | 0 | 0 | 0 | 0 | 0.5235988 | 0.5235988 | 0 | 0 | 0 | 0 | 0 | 0 | 0 | 0 | 2
246 | 0 | 3 | Tanabe_1-3 | Tanabe (from Lu et al., 2010, NEES Database) | US | M | B | 9.195389 | 0 | 0 | 0 | 0 | 1.574803 | 2.362205 | 16.53543 | 1.574803 | 12.99213 | 12.99213 | C | 22.32004 | 0.2362205 | 0 | 0 | 6 | 0 | 0 | 0 | 0 | 0 | 0 | Ribbed | 1.178097 | 0 | 45.76809 | 0 | 0 | 0 | 0 | 0 | 0 | 0 | 2 | Ribbed | 0.03937008 | 0 | 0.984252 | 0 | 0 | 0 | 0.1570796 |  | 42.64108 | 0 | 0 | 0 | 0 | 0 | #DIV/0! | 0 | 0 | 0 | 0 | 0 | 0 | 0.5235988 | 0.5235988 | 0 | 0 | 0 | 0 | 0 | 0 | 0 | 0 | 2
247 | 0 | 4 | Tanabe_2-1 | Tanabe (from Lu et al., 2010, NEES Database) | US | M | B | 4.641206 | 0 | 0 | 0 | 0 | 2.362205 | 2.362205 | 22.44094 | 0.7874016 | 18.89764 | 18.89764 | C | 19.53004 | 0.2362205 | 0 | 0 | 6 | 0 | 0 | 0 | 0 | 0 | 0 | Ribbed | 1.346397 | 0 | 53.30135 | 0 | 0 | 0 | 0 | 0 | 0 | 0 | 2 | Ribbed | 0.05905512 | 0 | 0.984252 | 0 | 0 | 0 | 0.2356194 |  | 42.64108 | 0 | 0 | 0 | 0 | 0 | #DIV/0! | 0 | 0 | 0 | 0 | 0 | 0 | 0.5235988 | 0.5235988 | 0 | 0 | 0 | 0 | 0 | 0 | 0 | 0 | 2
248 | 0 | 5 | Tanabe_2-2 | Tanabe (from Lu et al., 2010, NEES Database) | US | M | B | 4.65571 | 0 | 0 | 0 | 0 | 2.362205 | 2.362205 | 22.44094 | 1.181102 | 18.89764 | 18.89764 | C | 26.50505 | 0.2362205 | 0 | 0 | 6 | 0 | 0 | 0 | 0 | 0 | 0 | Ribbed | 0.9920819 | 0 | 53.30135 | 0 | 0 | 0 | 0 | 0 | 0 | 0 | 2 | Ribbed | 0.05905512 | 0 | 0.984252 | 0 | 0 | 0 | 0.2356194 |  | 42.64108 | 0 | 0 | 0 | 0 | 0 | #DIV/0! | 0 | 0 | 0 | 0 | 0 | 0 | 0.5235988 | 0.5235988 | 0 | 0 | 0 | 0 | 0 | 0 | 0 | 0 | 2
249 | 0 | 6 | Tanabe_2-3 | Tanabe (from Lu et al., 2010, NEES Database) | US | M | B | 4.829755 | 0 | 0 | 0 | 0 | 2.362205 | 2.362205 | 22.44094 | 1.574803 | 18.89764 | 18.89764 | C | 33.48007 | 0.2362205 | 0 | 0 | 6 | 0 | 0 | 0 | 0 | 0 | 0 | Ribbed | 0.7853982 | 0 | 53.30135 | 0 | 0 | 0 | 0 | 0 | 0 | 0 | 2 | Ribbed | 0.05905512 | 0 | 0.984252 | 0 | 0 | 0 | 0.2356194 |  | 42.64108 | 0 | 0 | 0 | 0 | 0 | #DIV/0! | 0 | 0 | 0 | 0 | 0 | 0 | 0.5235988 | 0.5235988 | 0 | 0 | 0 | 0 | 0 | 0 | 0 | 0 | 2
250 | 0 | 7 | Tanabe_2-4 | Tanabe (from Lu et al., 2010, NEES Database) | US | M | B | 4.626702 | 0 | 0 | 0 | 0 | 2.362205 | 2.362205 | 22.44094 | 0.3937008 | 18.89764 | 18.89764 | C | 12.55503 | 0.2362205 | 0 | 0 | 6 | 0 | 0 | 0 | 0 | 0 | 0 | Ribbed | 2.094395 | 0 | 53.30135 | 0 | 0 | 0 | 0 | 0 | 0 | 0 | 2 | Ribbed | 0.05905512 | 0 | 0.984252 | 0 | 0 | 0 | 0.2356194 |  | 42.64108 | 0 | 0 | 0.1043307 | 0.5905512 | 1 | 3.676972 | 0 | 41.21971 | 0 | 0 | 0.1043307 | 0.5905512 | 0.5235988 | 0.5235988 | 41.21971 | 0 | 0 | 0 | 0 | 0 | 0 | 0 | 2
251 | 0 | 8 | Tanabe_2-5 | Tanabe (from Lu et al., 2010, NEES Database) | US | M | B | 4.974792 | 0 | 0 | 0 | 0 | 2.362205 | 2.362205 | 22.44094 | 0.7874016 | 18.89764 | 18.89764 | C | 19.53004 | 0.2362205 | 0 | 0 | 6 | 0 | 0 | 0 | 0 | 0 | 0 | Ribbed | 1.346397 | 0 | 53.30135 | 0 | 0 | 0 | 0 | 0 | 0 | 0 | 2 | Ribbed | 0.05905512 | 0 | 0.984252 | 0 | 0 | 0 | 0.2356194 |  | 42.64108 | 0 | 0 | 0.1043307 | 0.5905512 | 1 | 1.838486 | 0 | 41.21971 | 0 | 0 | 0.1043307 | 0.5905512 | 0.5235988 | 0.5235988 | 41.21971 | 0 | 0 | 0 | 0 | 0 | 0 | 0 | 2
252 | 0 | 9 | Tanabe_2-6 | Tanabe (from Lu et al., 2010, NEES Database) | US | M | B | 4.365634 | 0 | 0 | 0 | 0 | 2.362205 | 2.362205 | 22.44094 | 0.7874016 | 18.89764 | 18.89764 | C | 19.53004 | 0.2362205 | 0 | 0 | 6 | 0 | 0 | 0 | 0 | 0 | 0 | Ribbed | 1.346397 | 0 | 53.30135 | 0 | 0 | 0 | 0 | 0 | 0 | 0 | 2 | Ribbed | 0.05905512 | 0 | 0.984252 | 0 | 0 | 0 | 0.2356194 |  | 42.64108 | 0 | 0 | 0.1043307 | 0.5905512 | 1 | 1.838486 | 0 | 41.21971 | 0 | 0 | 0.1043307 | 0.5905512 | 0.5235988 | 0.5235988 | 41.21971 | 0 | 0 | 0 | 0 | 0 | 0 | 0 | 2
253 | 0 | 10 | Tanabe_2-7 | Tanabe (from Lu et al., 2010, NEES Database) | US | M | B | 5.061815 | 0 | 0 | 0 | 0 | 2.362205 | 2.362205 | 22.44094 | 0.7874016 | 18.89764 | 18.89764 | C | 19.53004 | 0.2362205 | 0 | 0 | 6 | 0 | 0 | 0 | 0 | 0 | 0 | Ribbed | 1.346397 | 0 | 53.30135 | 0 | 0 | 0 | 0 | 0 | 0 | 0 | 2 | Ribbed | 0.05905512 | 0 | 0.984252 | 0 | 0 | 0 | 0.2356194 |  | 42.64108 | 0 | 0 | 0.1043307 | 0.5905512 | 1 | 1.838486 | 0 | 41.21971 | 0 | 0 | 0.1043307 | 0.5905512 | 0.5235988 | 0.5235988 | 41.21971 | 0 | 0 | 0 | 0 | 0 | 0 | 0 | 2
254 | 0 | 11 | Tanabe_2-8 | Tanabe (from Lu et al., 2010, NEES Database) | US | M | B | 5.163341 | 0 | 0 | 0 | 0 | 2.362205 | 2.362205 | 22.44094 | 1.181102 | 18.89764 | 18.89764 | C | 26.50505 | 0.2362205 | 0 | 0 | 6 | 0 | 0 | 0 | 0 | 0 | 0 | Ribbed | 0.9920819 | 0 | 53.30135 | 0 | 0 | 0 | 0 | 0 | 0 | 0 | 2 | Ribbed | 0.05905512 | 0 | 0.984252 | 0 | 0 | 0 | 0.2356194 |  | 42.64108 | 0 | 0 | 0.1043307 | 0.5905512 | 1 | 1.225657 | 0 | 41.21971 | 0 | 0 | 0.1043307 | 0.5905512 | 0.5235988 | 0.5235988 | 41.21971 | 0 | 0 | 0 | 0 | 0 | 0 | 0 | 2
255 | 0 | 12 | Tanabe_2-9 | Tanabe (from Lu et al., 2010, NEES Database) | US | M | B | 4.974792 | 0 | 0 | 0 | 0 | 2.362205 | 2.362205 | 22.44094 | 1.181102 | 18.89764 | 18.89764 | C | 26.50505 | 0.2362205 | 0 | 0 | 6 | 0 | 0 | 0 | 0 | 0 | 0 | Ribbed | 0.9920819 | 0 | 53.30135 | 0 | 0 | 0 | 0 | 0 | 0 | 0 | 2 | Ribbed | 0.05905512 | 0 | 0.984252 | 0 | 0 | 0 | 0.2356194 |  | 42.64108 | 0 | 0 | 0.1043307 | 0.5905512 | 1 | 1.225657 | 0 | 41.21971 | 0 | 0 | 0.1043307 | 0.5905512 | 0.5235988 | 0.5235988 | 41.21971 | 0 | 0 | 0 | 0 | 0 | 0 | 0 | 2
256 | 0 | 13 | Tanabe_2-10 | Tanabe (from Lu et al., 2010, NEES Database) | US | M | B | 4.902274 | 0 | 0 | 0 | 0 | 2.362205 | 2.362205 | 22.44094 | 1.181102 | 18.89764 | 18.89764 | C | 26.50505 | 0.2362205 | 0 | 0 | 6 | 0 | 0 | 0 | 0 | 0 | 0 | Ribbed | 0.9920819 | 0 | 53.30135 | 0 | 0 | 0 | 0 | 0 | 0 | 0 | 2 | Ribbed | 0.05905512 | 0 | 0.984252 | 0 | 0 | 0 | 0.2356194 |  | 42.64108 | 0 | 0 | 0.1043307 | 0.5905512 | 1 | 1.225657 | 0 | 41.21971 | 0 | 0 | 0.1043307 | 0.5905512 | 0.5235988 | 0.5235988 | 41.21971 | 0 | 0 | 0 | 0 | 0 | 0 | 0 | 2
257 | 0 | 14 | Tanabe_2-11 | Tanabe (from Lu et al., 2010, NEES Database) | US | M | B | 4.757236 | 0 | 0 | 0 | 0 | 2.362205 | 2.362205 | 22.44094 | 1.574803 | 18.89764 | 18.89764 | C | 33.48007 | 0.2362205 | 0 | 0 | 6 | 0 | 0 | 0 | 0 | 0 | 0 | Ribbed | 0.7853982 | 0 | 53.30135 | 0 | 0 | 0 | 0 | 0 | 0 | 0 | 2 | Ribbed | 0.05905512 | 0 | 0.984252 | 0 | 0 | 0 | 0.2356194 |  | 42.64108 | 0 | 0 | 0.1043307 | 0.5905512 | 1 | 0.9192431 | 0 | 41.21971 | 0 | 0 | 0.1043307 | 0.5905512 | 0.5235988 | 0.5235988 | 41.21971 | 0 | 0 | 0 | 0 | 0 | 0 | 0 | 2
258 | 0 | 15 | Tanabe_2-12 | Tanabe (from Lu et al., 2010, NEES Database) | US | M | B | 5.11983 | 0 | 0 | 0 | 0 | 2.362205 | 2.362205 | 22.44094 | 1.574803 | 18.89764 | 18.89764 | C | 33.48007 | 0.2362205 | 0 | 0 | 6 | 0 | 0 | 0 | 0 | 0 | 0 | Ribbed | 0.7853982 | 0 | 53.30135 | 0 | 0 | 0 | 0 | 0 | 0 | 0 | 2 | Ribbed | 0.05905512 | 0 | 0.984252 | 0 | 0 | 0 | 0.2356194 |  | 42.64108 | 0 | 0 | 0.1043307 | 0.5905512 | 1 | 0.9192431 | 0 | 41.21971 | 0 | 0 | 0.1043307 | 0.5905512 | 0.5235988 | 0.5235988 | 41.21971 | 0 | 0 | 0 | 0 | 0 | 0 | 0 | 2
259 | 0 | 16 | Tanabe_2-13 | Tanabe (from Lu et al., 2010, NEES Database) | US | M | B | 5.192349 | 0 | 0 | 0 | 0 | 2.362205 | 2.362205 | 22.44094 | 1.574803 | 18.89764 | 18.89764 | C | 33.48007 | 0.2362205 | 0 | 0 | 6 | 0 | 0 | 0 | 0 | 0 | 0 | Ribbed | 0.7853982 | 0 | 53.30135 | 0 | 0 | 0 | 0 | 0 | 0 | 0 | 2 | Ribbed | 0.05905512 | 0 | 0.984252 | 0 | 0 | 0 | 0.2356194 |  | 42.64108 | 0 | 0 | 0.1043307 | 0.5905512 | 1 | 0.9192431 | 0 | 41.21971 | 0 | 0 | 0.1043307 | 0.5905512 | 0.5235988 | 0.5235988 | 41.21971 | 0 | 0 | 0 | 0 | 0 | 0 | 0 | 2
260 | 0 | 17 | Tanabe_3-1 | Tanabe (from Lu et al., 2010, NEES Database) | US | M | B | 6.642726 | 0 | 0 | 0 | 0 | 2.362205 | 2.362205 | 22.44094 | 0.3937008 | 18.89764 | 18.89764 | C | 12.55503 | 0.2362205 | 0 | 0 | 6 | 0 | 0 | 0 | 0 | 0 | 0 | Ribbed | 2.094395 | 0 | 42.42787 | 0 | 0 | 0 | 0 | 0 | 0 | 0 | 2 | Ribbed | 0.05905512 | 0 | 0.984252 | 0 | 0 | 0 | 0.2356194 |  | 42.64108 | 0 | 0 | 0.1043307 | 1.181102 | 1 | 1.838486 | 0 | 42.64108 | 0 | 0 | 0.1033465 | 1.181102 | 0.5235988 | 0.5235988 | 42.64108 | 0 | 0 | 0 | 0 | 0 | 0 | 0 | 2
261 | 0 | 18 | Tanabe_3-2 | Tanabe (from Lu et al., 2010, NEES Database) | US | M | B | 6.294635 | 0 | 0 | 0 | 0 | 2.362205 | 2.362205 | 22.44094 | 0.3937008 | 18.89764 | 18.89764 | C | 12.55503 | 0.2362205 | 0 | 0 | 6 | 0 | 0 | 0 | 0 | 0 | 0 | Ribbed | 2.094395 | 0 | 42.42787 | 0 | 0 | 0 | 0 | 0 | 0 | 0 | 2 | Ribbed | 0.05905512 | 0 | 0.984252 | 0 | 0 | 0 | 0.2356194 |  | 42.64108 | 0 | 0 | 0.1043307 | 1.181102 | 1 | 1.838486 | 0 | 42.64108 | 0 | 0 | 0.1033465 | 1.181102 | 0.5235988 | 0.5235988 | 42.64108 | 0 | 0 | 0 | 0 | 0 | 0 | 0 | 2
262 | 0 | 19 | Tanabe_3-3 | Tanabe (from Lu et al., 2010, NEES Database) | US | M | B | 6.222117 | 0 | 0 | 0 | 0 | 2.362205 | 2.362205 | 22.44094 | 0.7874016 | 18.89764 | 18.89764 | C | 19.53004 | 0.2362205 | 0 | 0 | 6 | 0 | 0 | 0 | 0 | 0 | 0 | Ribbed | 1.346397 | 0 | 42.42787 | 0 | 0 | 0 | 0 | 0 | 0 | 0 | 2 | Ribbed | 0.05905512 | 0 | 0.984252 | 0 | 0 | 0 | 0.2356194 |  | 42.64108 | 0 | 0 | 0.1043307 | 1.181102 | 2 | 1.838486 | 0 | 42.64108 | 0 | 0 | 0.1033465 | 1.181102 | 0.5235988 | 0.5235988 | 42.64108 | 0 | 0 | 0 | 0 | 0 | 0 | 0 | 2
263 | 0 | 20 | Tanabe_3-4 | Tanabe (from Lu et al., 2010, NEES Database) | US | M | B | 7.063335 | 0 | 0 | 0 | 0 | 2.362205 | 2.362205 | 22.44094 | 0.7874016 | 18.89764 | 18.89764 | C | 19.53004 | 0.2362205 | 0 | 0 | 6 | 0 | 0 | 0 | 0 | 0 | 0 | Ribbed | 1.346397 | 0 | 42.42787 | 0 | 0 | 0 | 0 | 0 | 0 | 0 | 2 | Ribbed | 0.05905512 | 0 | 0.984252 | 0 | 0 | 0 | 0.2356194 |  | 42.64108 | 0 | 0 | 0.1043307 | 1.181102 | 2 | 1.838486 | 0 | 52.50364 | 0 | 0 | 0.1033465 | 1.181102 | 0.5235988 | 0.5235988 | 42.64108 | 0 | 0 | 0 | 0 | 0 | 0 | 0 | 2
264 | 0 | 21 | Tanabe_3-5 | Tanabe (from Lu et al., 2010, NEES Database) | US | M | B | 5.801507 | 0 | 0 | 0 | 0 | 2.362205 | 2.362205 | 22.44094 | 1.181102 | 18.89764 | 18.89764 | C | 26.50505 | 0.2362205 | 0 | 0 | 6 | 0 | 0 | 0 | 0 | 0 | 0 | Ribbed | 0.9920819 | 0 | 42.42787 | 0 | 0 | 0 | 0 | 0 | 0 | 0 | 2 | Ribbed | 0.05905512 | 0 | 0.984252 | 0 | 0 | 0 | 0.2356194 |  | 42.64108 | 0 | 0 | 0.1043307 | 1.181102 | 2 | 1.225657 | 0 | 42.64108 | 0 | 0 | 0.1033465 | 1.181102 | 0.5235988 | 0.5235988 | 42.64108 | 0 | 0 | 0 | 0 | 0 | 0 | 0 | 2
265 | 0 | 22 | Tanabe_3-6 | Tanabe (from Lu et al., 2010, NEES Database) | US | M | B | 6.686237 | 0 | 0 | 0 | 0 | 2.362205 | 2.362205 | 22.44094 | 1.181102 | 18.89764 | 18.89764 | C | 26.50505 | 0.2362205 | 0 | 0 | 6 | 0 | 0 | 0 | 0 | 0 | 0 | Ribbed | 0.9920819 | 0 | 42.42787 | 0 | 0 | 0 | 0 | 0 | 0 | 0 | 2 | Ribbed | 0.05905512 | 0 | 0.984252 | 0 | 0 | 0 | 0.2356194 |  | 42.64108 | 0 | 0 | 0.1043307 | 1.181102 | 2 | 1.225657 | 0 | 42.64108 | 0 | 0 | 0.1033465 | 1.181102 | 0.5235988 | 0.5235988 | 42.64108 | 0 | 0 | 0 | 0 | 0 | 0 | 0 | 2
266 | 0 | 23 | Tanabe_3-7 | Tanabe (from Lu et al., 2010, NEES Database) | US | M | B | 6.570207 | 0 | 0 | 0 | 0 | 2.362205 | 2.362205 | 22.44094 | 1.574803 | 18.89764 | 18.89764 | C | 33.48007 | 0.2362205 | 0 | 0 | 6 | 0 | 0 | 0 | 0 | 0 | 0 | Ribbed | 0.7853982 | 0 | 42.42787 | 0 | 0 | 0 | 0 | 0 | 0 | 0 | 2 | Ribbed | 0.05905512 | 0 | 0.984252 | 0 | 0 | 0 | 0.2356194 |  | 42.64108 | 0 | 0 | 0.1043307 | 1.181102 | 2 | 0.9192431 | 0 | 42.64108 | 0 | 0 | 0.1033465 | 1.181102 | 0.5235988 | 0.5235988 | 42.64108 | 0 | 0 | 0 | 0 | 0 | 0 | 0 | 2
267 | 0 | 24 | Tanabe_3-8 | Tanabe (from Lu et al., 2010, NEES Database) | US | M | B | 6.164101 | 0 | 0 | 0 | 0 | 2.362205 | 2.362205 | 22.44094 | 1.574803 | 18.89764 | 18.89764 | C | 33.48007 | 0.2362205 | 0 | 0 | 6 | 0 | 0 | 0 | 0 | 0 | 0 | Ribbed | 0.7853982 | 0 | 42.42787 | 0 | 0 | 0 | 0 | 0 | 0 | 0 | 2 | Ribbed | 0.05905512 | 0 | 0.984252 | 0 | 0 | 0 | 0.2356194 |  | 42.64108 | 0 | 0 | 0.1043307 | 1.181102 | 2 | 0.9192431 | 0 | 42.64108 | 0 | 0 | 0.1033465 | 1.181102 | 0.5235988 | 0.5235988 | 42.64108 | 0 | 0 | 0 | 0 | 0 | 0 | 0 | 2
268 | 0 | 25 | Tanabe_4-1 | Tanabe (from Lu et al., 2010, NEES Database) | US | M | B | 6.715245 | 0 | 0 | 0 | 0 | 2.362205 | 2.362205 | 22.44094 | 0.3937008 | 18.89764 | 18.89764 | C | 12.55503 | 0.2362205 | 0 | 0 | 6 | 0 | 0 | 0 | 0 | 0 | 0 | Ribbed | 2.094395 | 0 | 42.42787 | 0 | 0 | 0 | 0 | 0 | 0 | 0 | 2 | Ribbed | 0.05905512 | 0 | 0.984252 | 0 | 0 | 0 | 0.2356194 |  | 42.64108 | 0 | 0 | 0.1043307 | 1.181102 | 2 | 3.676972 | 0 | 42.64108 | 0 | 0 | 0.1033465 | 1.181102 | 0.5235988 | 0.5235988 | 42.64108 | 0 | 0 | 0 | 0 | 0 | 0 | 0 | 2
269 | 0 | 26 | Tanabe_4-2 | Tanabe (from Lu et al., 2010, NEES Database) | US | M | B | 6.787763 | 0 | 0 | 0 | 0 | 2.362205 | 2.362205 | 22.44094 | 0.3937008 | 18.89764 | 18.89764 | C | 12.55503 | 0.2362205 | 0 | 0 | 6 | 0 | 0 | 0 | 0 | 0 | 0 | Ribbed | 2.094395 | 0 | 42.42787 | 0 | 0 | 0 | 0 | 0 | 0 | 0 | 2 | Ribbed | 0.05905512 | 0 | 0.984252 | 0 | 0 | 0 | 0.2356194 |  | 42.64108 | 0 | 0 | 0.1043307 | 1.181102 | 2 | 3.676972 | 0 | 42.64108 | 0 | 0 | 0.1033465 | 1.181102 | 0.5235988 | 0.5235988 | 42.64108 | 0 | 0 | 0 | 0 | 0 | 0 | 0 | 2
270 | 0 | 27 | Tanabe_4-3 | Tanabe (from Lu et al., 2010, NEES Database) | US | M | B | 6.613718 | 0 | 0 | 0 | 0 | 2.362205 | 2.362205 | 22.44094 | 0.3937008 | 18.89764 | 18.89764 | C | 12.55503 | 0.2362205 | 0 | 0 | 6 | 0 | 0 | 0 | 0 | 0 | 0 | Ribbed | 2.094395 | 0 | 42.42787 | 0 | 0 | 0 | 0 | 0 | 0 | 0 | 2 | Ribbed | 0.05905512 | 0 | 0.984252 | 0 | 0 | 0 | 0.2356194 |  | 42.64108 | 0 | 0 | 0.1043307 | 1.181102 | 2 | 3.676972 | 0 | 42.64108 | 0 | 0 | 0.1033465 | 1.181102 | 0.5235988 | 0.5235988 | 42.64108 | 0 | 0 | 0 | 0 | 0 | 0 | 0 | 2
271 | 0 | 28 | Tanabe_4-4 | Tanabe (from Lu et al., 2010, NEES Database) | US | M | B | 6.338147 | 0 | 0 | 0 | 0 | 2.362205 | 2.362205 | 22.44094 | 0.7874016 | 18.89764 | 18.89764 | C | 19.53004 | 0.2362205 | 0 | 0 | 6 | 0 | 0 | 0 | 0 | 0 | 0 | Ribbed | 1.346397 | 0 | 42.42787 | 0 | 0 | 0 | 0 | 0 | 0 | 0 | 2 | Ribbed | 0.05905512 | 0 | 0.984252 | 0 | 0 | 0 | 0.2356194 |  | 46.90519 | 0 | 0 | 0.1043307 | 1.181102 | 3 | 2.757729 | 0 | 46.90519 | 0 | 0 | 0.1043307 | 1.181102 | 0.5235988 | 0.5235988 | 46.90519 | 0 | 0 | 0 | 0 | 0 | 0 | 0 | 2
272 | 0 | 29 | Tanabe_4-5 | Tanabe (from Lu et al., 2010, NEES Database) | US | M | B | 6.367154 | 0 | 0 | 0 | 0 | 2.362205 | 2.362205 | 22.44094 | 0.7874016 | 18.89764 | 18.89764 | C | 19.53004 | 0.2362205 | 0 | 0 | 6 | 0 | 0 | 0 | 0 | 0 | 0 | Ribbed | 1.346397 | 0 | 42.42787 | 0 | 0 | 0 | 0 | 0 | 0 | 0 | 2 | Ribbed | 0.05905512 | 0 | 0.984252 | 0 | 0 | 0 | 0.2356194 |  | 46.90519 | 0 | 0 | 0.1043307 | 1.181102 | 3 | 2.757729 | 0 | 46.90519 | 0 | 0 | 0.1043307 | 1.181102 | 0.5235988 | 0.5235988 | 46.90519 | 0 | 0 | 0 | 0 | 0 | 0 | 0 | 2
273 | 0 | 30 | Tanabe_4-6 | Tanabe (from Lu et al., 2010, NEES Database) | US | M | B | 6.541199 | 0 | 0 | 0 | 0 | 2.362205 | 2.362205 | 22.44094 | 0.7874016 | 18.89764 | 18.89764 | C | 19.53004 | 0.2362205 | 0 | 0 | 6 | 0 | 0 | 0 | 0 | 0 | 0 | Ribbed | 1.346397 | 0 | 42.42787 | 0 | 0 | 0 | 0 | 0 | 0 | 0 | 2 | Ribbed | 0.05905512 | 0 | 0.984252 | 0 | 0 | 0 | 0.2356194 |  | 46.90519 | 0 | 0 | 0.1043307 | 1.181102 | 3 | 2.757729 | 0 | 46.90519 | 0 | 0 | 0.1043307 | 1.181102 | 0.5235988 | 0.5235988 | 46.90519 | 0 | 0 | 0 | 0 | 0 | 0 | 0 | 2
274 | 0 | 31 | Tanabe_4-7 | Tanabe (from Lu et al., 2010, NEES Database) | US | M | B | 6.584711 | 0 | 0 | 0 | 0 | 2.362205 | 2.362205 | 22.44094 | 1.181102 | 18.89764 | 18.89764 | C | 26.50505 | 0.2362205 | 0 | 0 | 6 | 0 | 0 | 0 | 0 | 0 | 0 | Ribbed | 0.9920819 | 0 | 42.42787 | 0 | 0 | 0 | 0 | 0 | 0 | 0 | 2 | Ribbed | 0.05905512 | 0 | 0.984252 | 0 | 0 | 0 | 0.2356194 |  | 46.90519 | 0 | 0 | 0.1043307 | 1.181102 | 3 | 1.838486 | 0 | 46.90519 | 0 | 0 | 0.1043307 | 1.181102 | 0.5235988 | 0.5235988 | 46.90519 | 0 | 0 | 0 | 0 | 0 | 0 | 0 | 2
275 | 0 | 32 | Tanabe_4-8 | Tanabe (from Lu et al., 2010, NEES Database) | US | M | B | 6.251124 | 0 | 0 | 0 | 0 | 2.362205 | 2.362205 | 22.44094 | 1.181102 | 18.89764 | 18.89764 | C | 26.50505 | 0.2362205 | 0 | 0 | 6 | 0 | 0 | 0 | 0 | 0 | 0 | Ribbed | 0.9920819 | 0 | 42.42787 | 0 | 0 | 0 | 0 | 0 | 0 | 0 | 2 | Ribbed | 0.05905512 | 0 | 0.984252 | 0 | 0 | 0 | 0.2356194 |  | 46.90519 | 0 | 0 | 0.1043307 | 1.181102 | 3 | 1.838486 | 0 | 46.90519 | 0 | 0 | 0.1043307 | 1.181102 | 0.5235988 | 0.5235988 | 46.90519 | 0 | 0 | 0 | 0 | 0 | 0 | 0 | 2
276 | 0 | 33 | Tanabe_4-9 | Tanabe (from Lu et al., 2010, NEES Database) | US | M | B | 6.439673 | 0 | 0 | 0 | 0 | 2.362205 | 2.362205 | 22.44094 | 1.181102 | 18.89764 | 18.89764 | C | 26.50505 | 0.2362205 | 0 | 0 | 6 | 0 | 0 | 0 | 0 | 0 | 0 | Ribbed | 0.9920819 | 0 | 42.42787 | 0 | 0 | 0 | 0 | 0 | 0 | 0 | 2 | Ribbed | 0.05905512 | 0 | 0.984252 | 0 | 0 | 0 | 0.2356194 |  | 46.90519 | 0 | 0 | 0.1043307 | 1.181102 | 3 | 1.838486 | 0 | 46.90519 | 0 | 0 | 0.1043307 | 1.181102 | 0.5235988 | 0.5235988 | 46.90519 | 0 | 0 | 0 | 0 | 0 | 0 | 0 | 2
277 | 0 | 34 | Tanabe_4-10 | Tanabe (from Lu et al., 2010, NEES Database) | US | M | B | 6.35265 | 0 | 0 | 0 | 0 | 2.362205 | 2.362205 | 22.44094 | 1.574803 | 18.89764 | 18.89764 | C | 33.48007 | 0.2362205 | 0 | 0 | 6 | 0 | 0 | 0 | 0 | 0 | 0 | Ribbed | 0.7853982 | 0 | 42.42787 | 0 | 0 | 0 | 0 | 0 | 0 | 0 | 2 | Ribbed | 0.05905512 | 0 | 0.984252 | 0 | 0 | 0 | 0.2356194 |  | 46.90519 | 0 | 0 | 0.1043307 | 1.181102 | 3 | 1.378865 | 0 | 46.90519 | 0 | 0 | 0.1043307 | 1.181102 | 0.5235988 | 0.5235988 | 46.90519 | 0 | 0 | 0 | 0 | 0 | 0 | 0 | 2
278 | 0 | 35 | Tanabe_4-11 | Tanabe (from Lu et al., 2010, NEES Database) | US | M | B | 6.338147 | 0 | 0 | 0 | 0 | 2.362205 | 2.362205 | 22.44094 | 1.574803 | 18.89764 | 18.89764 | C | 33.48007 | 0.2362205 | 0 | 0 | 6 | 0 | 0 | 0 | 0 | 0 | 0 | Ribbed | 0.7853982 | 0 | 42.42787 | 0 | 0 | 0 | 0 | 0 | 0 | 0 | 2 | Ribbed | 0.05905512 | 0 | 0.984252 | 0 | 0 | 0 | 0.2356194 |  | 46.90519 | 0 | 0 | 0.1043307 | 1.181102 | 3 | 1.378865 | 0 | 46.90519 | 0 | 0 | 0.1043307 | 1.181102 | 0.5235988 | 0.5235988 | 46.90519 | 0 | 0 | 0 | 0 | 0 | 0 | 0 | 2
279 | 0 | 36 | Tanabe_4-12 | Tanabe (from Lu et al., 2010, NEES Database) | US | M | B | 5.917537 | 0 | 0 | 0 | 0 | 2.362205 | 2.362205 | 22.44094 | 1.574803 | 18.89764 | 18.89764 | C | 33.48007 | 0.2362205 | 0 | 0 | 6 | 0 | 0 | 0 | 0 | 0 | 0 | Ribbed | 0.7853982 | 0 | 42.42787 | 0 | 0 | 0 | 0 | 0 | 0 | 0 | 2 | Ribbed | 0.05905512 | 0 | 0.984252 | 0 | 0 | 0 | 0.2356194 |  | 46.90519 | 0 | 0 | 0.1043307 | 1.181102 | 3 | 1.378865 | 0 | 46.90519 | 0 | 0 | 0.1043307 | 1.181102 | 0.5235988 | 0.5235988 | 46.90519 | 0 | 0 | 0 | 0 | 0 | 0 | 0 | 2
280 | 0 | 1 | SHW1 | Tasnimi (1998) | US | C | R | 3.132814 | 0 | 0 | 0 | 0 | 1.968504 | 2.362205 | 19.68504 | 1.968504 | 59.05512 | 44.29134 | C | 38.75008 | 0.2362205 | 0 | 0 | 1 | 0.7874016 | 0 | 0.7874016 | 0 | H90 | 11.41732 | Ribbed | 0.1130973 | 0 | 40.0304 | 68.8929 | 0 | 0 | 0 | 0 | 0 | R | 2 | Ribbed | 0.1181102 | 15 | 3.937008 | 0 | 0 | 0 | 0.2827433 |  | 31.32814 | 45.97694 | 0 | 0.1181102 | 3.937008 | 2 | 0.2827433 | 0 | 31.32814 | 45.97694 | 0 | 0.1181102 | 3.937008 | 0.5235988 | 0.5235988 | 31.32814 | 45.97694 | 0 | 0 | 0 | 0 | 0 | 0 | 1
281 | 0 | 2 | SHW2 | Tasnimi (1998) | US | C | R | 3.132814 | 0 | 0 | 0 | 0 | 1.968504 | 2.362205 | 19.68504 | 1.968504 | 59.05512 | 44.29134 | C | 38.75008 | 0.2362205 | 0 | 0 | 1 | 0.7874016 | 0 | 0.7874016 | 0 | H91 | 11.41732 | Ribbed | 0.1130973 | 0 | 40.0304 | 68.8929 | 0 | 0 | 0 | 0 | 0 | R | 2 | Ribbed | 0.1181102 | 15 | 3.937008 | 0 | 0 | 0 | 0.2827433 |  | 31.32814 | 45.97694 | 0 | 0.1181102 | 3.937008 | 2 | 0.2827433 | 0 | 31.32814 | 45.97694 | 0 | 0.1181102 | 3.937008 | 0.5235988 | 0.5235988 | 31.32814 | 45.97694 | 0 | 0 | 0 | 0 | 0 | 0 | 1
282 | 0 | 3 | SHW3 | Tasnimi (1998) | US | C | R | 3.256096 | 0 | 0 | 0 | 0 | 1.968504 | 2.362205 | 19.68504 | 1.968504 | 59.05512 | 44.29134 | C | 38.75008 | 0.2362205 | 0 | 0 | 1 | 0.7874016 | 0 | 0.7874016 | 0 | H92 | 11.41732 | Ribbed | 0.1130973 | 0 | 40.0304 | 68.8929 | 0 | 0 | 0 | 0 | 0 | R | 2 | Ribbed | 0.1181102 | 15 | 3.937008 | 0 | 0 | 0 | 0.2827433 |  | 31.32814 | 45.97694 | 0 | 0.1181102 | 3.937008 | 2 | 0.2827433 | 0 | 31.32814 | 45.97694 | 0 | 0.1181102 | 3.937008 | 0.5235988 | 0.5235988 | 31.32814 | 45.97694 | 0 | 0 | 0 | 0 | 0 | 0 | 1
283 | 0 | 4 | SHW4 | Tasnimi (1998) | US | C | R | 3.401134 | 0 | 0 | 0 | 0 | 1.968504 | 2.362205 | 19.68504 | 1.968504 | 59.05512 | 44.29134 | C | 38.75008 | 0.2362205 | 0 | 0 | 1 | 0.7874016 | 0 | 0.7874016 | 0 | H93 | 11.41732 | Ribbed | 0.1130973 | 0 | 40.0304 | 68.8929 | 0 | 0 | 0 | 0 | 0 | R | 2 | Ribbed | 0.1181102 | 15 | 3.937008 | 0 | 0 | 0 | 0.2827433 |  | 31.32814 | 45.97694 | 0 | 0.1181102 | 3.937008 | 2 | 0.2827433 | 0 | 31.32814 | 45.97694 | 0 | 0.1181102 | 3.937008 | 0.5235988 | 0.5235988 | 31.32814 | 45.97694 | 0 | 0 | 0 | 0 | 0 | 0 | 1
284 | 0 | 1 | M35X | Tatsuya (1996) | US | C | R | 8.702261 | 0 | 0 | 396.9874 | III | 7.874016 | 7.874016 | 66.92913 | 3.149606 | 108.2677 | 108.2677 | C | 527.0011 | 0.3937008 | 0.3937008 | 0.3937008 | 12 | 0 | 2 | 0 | 2 | STRAIGHT | 35.94488 | Ribbed | 0.2771994 | 0 | 130.5339 | 150.3243 | 130.5339 | 130.5339 | 150.3243 | 150.3243 | 800 | RJ | 4 | Ribbed | 0.2362205 | 22 | 2.362205 | 0 | 0 | 0 | 0.9424778 |  | 116.0301 | 147.5613 | 800 | 0.2362205 | 3.937008 | 2 | 0.7068583 | 0 | 116.0301 | 147.5613 | 800 | 0.2362205 | 3.937008 | 0.5235988 | 0.5235988 | 127.6332 | 147.5613 | 800 | 0 | 0 | 0 | 0 | 0 | 2
285 | 0 | 2 | M30H | Tatsuya (1996) | US | C | R | 8.702261 | 0 | 0 | 330.8228 | III | 7.874016 | 7.874016 | 66.92913 | 3.149606 | 108.2677 | 108.2677 | C | 527.0011 | 0.3937008 | 0.3937008 | 0.3937008 | 12 | 0 | 2 | 0 | 2 | STRAIGHT | 35.94488 | Ribbed | 0.2771994 | 0 | 130.5339 | 150.3243 | 130.5339 | 130.5339 | 150.3243 | 150.3243 | 800 | RJ | 4 | Ribbed | 0.2362205 | 46 | 2.362205 | 0 | 0 | 0 | 0.9424778 |  | 116.0301 | 147.5613 | 800 | 0.2362205 | 3.937008 | 2 | 0.7068583 | 0 | 116.0301 | 147.5613 | 800 | 0.2362205 | 3.937008 | 0.5235988 | 0.5235988 | 116.0301 | 147.5613 | 800 | 0 | 0 | 0 | 0 | 0 | 2
286 | 0 | 3 | M35H | Tatsuya (1996) | US | C | R | 8.702261 | 0 | 0 | 432.2752 | III | 7.874016 | 7.874016 | 66.92913 | 3.149606 | 108.2677 | 108.2677 | C | 527.0011 | 0.3937008 | 0.3937008 | 0.3937008 | 12 | 0 | 2 | 0 | 2 | STRAIGHT | 35.94488 | Ribbed | 0.2771994 | 0 | 130.5339 | 150.3243 | 130.5339 | 130.5339 | 150.3243 | 150.3243 | 800 | RJ | 4 | Ribbed | 0.2362205 | 46 | 2.362205 | 0 | 0 | 0 | 0.9424778 |  | 116.0301 | 147.5613 | 800 | 0.2362205 | 3.937008 | 2 | 0.7068583 | 0 | 116.0301 | 147.5613 | 800 | 0.2362205 | 3.937008 | 0.5235988 | 0.5235988 | 116.0301 | 147.5613 | 800 | 0 | 0 | 0 | 0 | 0 | 2
287 | 0 | 4 | MW35H | Tatsuya (1996) | US | C | R | 8.702261 | 0 | 0 | 374.9326 | III | 7.874016 | 7.874016 | 66.92913 | 3.149606 | 108.2677 | 108.2677 | C | 527.0011 | 0.3937008 | 0.3937008 | 0.3937008 | 12 | 0 | 2 | 0 | 2 | STRAIGHT | 35.94488 | Ribbed | 0.2771994 | 0 | 130.5339 | 150.3243 | 130.5339 | 130.5339 | 150.3243 | 150.3243 | 800 | RJ | 4 | Ribbed | 0.2362205 | 46 | 2.362205 | 0 | 0 | 0 | 0.9424778 |  | 116.0301 | 147.5613 | 800 | 0.2362205 | 3.937008 | 2 | 0.7068583 | 0 | 116.0301 | 147.5613 | 800 | 0.2362205 | 3.937008 | 0.5235988 | 0.5235988 | 116.0301 | 147.5613 | 800 | 0 | 0 | 0 | 0 | 0 | 2
288 | 0 | 5 | P35H | Tatsuya (1996) | US | C | R | 8.702261 | 0 | 0 | 419.0423 | III | 7.874016 | 7.874016 | 66.92913 | 3.149606 | 108.2677 | 108.2677 | C | 527.0011 | 0.3937008 | 0.3937008 | 0.3937008 | 12 | 0 | 2 | 0 | 2 | STRAIGHT | 35.94488 | Ribbed | 0.2771994 | 0 | 130.5339 | 150.3243 | 130.5339 | 130.5339 | 150.3243 | 150.3243 | 800 | RJ | 4 | Ribbed | 0.2362205 | 46 | 2.362205 | 0 | 0 | 0 | 0.9424778 |  | 116.0301 | 147.5613 | 800 | 0.2362205 | 3.937008 | 2 | 0.7068583 | 0 | 116.0301 | 147.5613 | 800 | 0.2362205 | 3.937008 | 0.5235988 | 0.5235988 | 116.0301 | 147.5613 | 800 | 0 | 0 | 0 | 0 | 0 | 2
289 | 0 | 1 | RW2 | Taylor,Thomsen&Wallace 1996 | US | C | R | 4.00304 | 0 | 0 | 77.21547 | IV | 4.015748 | 6 | 48.0315 | 4.015748 | 144.0945 | 144.0945 | C | 192.8824 | 0.3740157 | 0.3681102 | 0 | 8 | 0.7480315 | 0 | 0.7480315 | 2 | H90 | 16 | Ribbed | 0.4521183 | 0 | 60.0456 | 85.57223 | 60.0456 | 0 | 85.57223 | 0 | 60 | R | 2 | Ribbed | 0.1889764 | 29 | 5 | 0 | 0 | 0 | 0.279382 |  | 60.0456 | 85.57223 | 0 | 0.2519685 | 7.2 | 2 | 0.3449161 | 0 | 60.0456 | 87.02261 | 60 | 0.2519685 | 5.511811 | 0.5235988 | 0.5235988 | 60.0456 | 87.02261 | 60 | 0 | 0 | 0 | 0 | 0 | 9
290 | 0 | 2 | TW2 ( R ) | Taylor,Thomsen&Wallace 1996 | US | C | O | 4.00304 | 0 | 0 | 147.9499 | IV | 4.015748 | 4 | 48.0315 | 4.015748 | 144.0945 | 144.0945 | C | 176.8194 | 0.3740157 | 0.3681102 | 0 | 28 | 0.7480315 | 0 | 0.7480315 | 2 | H90 | 16 | Ribbed | 1.7359 | 0 | 60.0456 | 85.57223 | 60.0456 | 0 | 85.57223 | 0 | 60 | R | 2 | Ribbed | 0.1870079 | 96 | 1.5 | 0 | 0 | 0 | 0.9119729 |  | 60.0456 | 85.57223 | 0 | 0.2519685 | 5.511811 | 2 | 0.4505589 | 0 | 60.0456 | 87.02261 | 60 | 0.2519685 | 5.511811 | 0.5235988 | 0.5235988 | 60.0456 | 87.02261 | 60 | 0 | 0 | 0 | 0 | 0 | 1
291 | 0 | 1 | RW1 | Thomsen (1995) | US | C | R | 4.583191 | 0 | 0 | 88.33365 | IV | 4.015748 | 7.519685 | 47.99213 | 4.015748 | 144.0157 | 144.0157 | C | 192.7243 | 0.3751969 | 0 | 0 | 8 | 0.7480315 | 0 | 0.7480315 | 0 | H90 | 16 | Ribbed | 0.4589462 | 0 | 60.0456 | 85.57223 | 60.0456 | 0 | 85.57223 | 0 | 60 | R | 2 | Ribbed | 0.1870079 | 16 | 3 | 0 | 0 | 0 | 0.4559865 |  | 60.0456 | 85.57223 | 60 | 0.2519685 | 7.519685 | 2 | 0.3302526 | 0 | 60.0456 | 87.02261 | 60 | 0.25 | 7.519685 | 0.5235988 | 0.5235988 | 60.0456 | 87.02261 | 60 | 0 | 0 | 0 | 0 | 0 | 1
292 | 0 | 2 | RW2 | Thomsen (1995) | US | C | R | 4.931281 | 0 | 0 | 66.52978 | IV | 4.015748 | 7.519685 | 47.99213 | 4.015748 | 144.0157 | 144.0157 | C | 192.7243 | 0.3751969 | 0.3751969 | 0 | 8 | 0.7480315 | 0 | 0.7480315 | 2 | H90 | 16 | Ribbed | 0.4589462 | 0 | 60.0456 | 85.57223 | 60.0456 | 0 | 85.57223 | 0 | 60 | R | 2 | Ribbed | 0.1870079 | 16 | 2 | 0 | 0 | 0 | 0.6839797 |  | 60.0456 | 85.57223 | 60 | 0.2519685 | 7.519685 | 2 | 0.3302526 | 0 | 60.0456 | 87.02261 | 60 | 0.25 | 7.519685 | 0.5235988 | 0.5235988 | 60.0456 | 87.02261 | 60 | 0 | 0 | 0 | 0 | 0 | 1
293 | 0 | 3 | TW1 | Thomsen (1995) | US | C | O | 6.323643 | 0 | 0 | 147.3193 | IV | 48 | 4 | 48 | 4 | 144.0157 | 144.0157 | C | 352 | 0.3751969 | 0.3751969 | 0 | 8 | 0.7480315 | 0 | 0.7480315 | 2 | H90 | 16 | Ribbed | 0.2512786 | 0 | 60.0456 | 85.57223 | 60.0456 | 0 | 85.57223 | 0 | 60 | R | 2 | Ribbed | 0.1870079 | 16 | 3 | 0 | 0 | 0 | 0.03814847 |  | 60.0456 | 85.57223 | 60 | 0.2519685 | 5.511811 | 2 | 0.4523328 | 0 | 60.0456 | 87.02261 | 60 | 0.25 | 7.5 | 0.5235988 | 0.5235988 | 60.0456 | 87.02261 | 60 | 0 | 0 | 0 | 0 | 0 | 2
294 | 0 | 4 | TW2 | Thomsen (1995) | US | C | O | 6.048071 | 0 | 0 | 147.3193 | IV | 48 | 4 | 48 | 4 | 144.0157 | 144.0157 | C | 352 | 0.3751969 | 0.3751969 | 0 | 8 | 0.7480315 | 0 | 0.7480315 | 2 | H90 | 16 | Ribbed | 0.2512786 | 0 | 60.0456 | 85.57223 | 60.0456 | 0 | 85.57223 | 0 | 60 | R | 2 | Ribbed | 0.1870079 | 16 | 4 | 0 | 0 | 0 | 0.02861136 |  | 60.0456 | 85.57223 | 60 | 0.2519685 | 5.511811 | 2 | 0.4523328 | 0 | 60.0456 | 87.02261 | 60 | 0.25 | 5.511811 | 0.5235988 | 0.5235988 | 60.0456 | 87.02261 | 60 | 0 | 0 | 0 | 0 | 0 | 1
295 | 0 | 1 | No.1 | Tokunaga, Nakachi (2012) | US | C | R | 9.166381 | 0 | 0 | 109.9371 | III | 3.543307 | 7.716535 | 16.92913 | 3.543307 | 28.54331 | 41.33858 | C | 59.98512 | 0.3937008 | 0.3937008 | 0 | 2 | 0 | 0 | 0.1968504 | 2 | H90 | 9.84252 | Ribbed | 0.4058905 | 0 | 56.99981 | 82.3814 | 56.99981 | 0 | 82.3814 | 0 | 0 | 0 | 2 | Ribbed | 0.2362205 | 0 | 1.968504 | 0 | 0 | 0 | 1.256637 |  | 53.95402 | 75.99974 | 0 | 0.3937008 | 2.362205 | 2 | 2.908882 | 0 | 56.99981 | 82.3814 | 0 | 0.2362205 | 2.132677 | 0.5235988 | 0.5235988 | 53.95402 | 75.99974 | 0 | 0 | 0 | 0 | 0 | 0 | 5
296 | 0 | 2 | No.2 | Tokunaga, Nakachi (2012) | US | C | R | 4.641206 | 0 | 0 | 111.286 | III | 3.543307 | 7.716535 | 16.92913 | 3.543307 | 28.54331 | 41.33858 | C | 59.98512 | 0.3937008 | 0.3937008 | 0 | 2 | 0 | 0 | 0.1968504 | 2 | H90 | 9.84252 | Ribbed | 0.4058905 | 0 | 56.99981 | 82.3814 | 56.99981 | 0 | 82.3814 | 0 | 0 | 0 | 2 | Ribbed | 0.2362205 | 0 | 1.968504 | 0 | 0 | 0 | 1.256637 |  | 53.95402 | 75.99974 | 0 | 0.3937008 | 2.362205 | 2 | 2.908882 | 0 | 56.99981 | 82.3814 | 0 | 0.2362205 | 2.132677 | 0.5235988 | 0.5235988 | 53.95402 | 75.99974 | 0 | 0 | 0 | 0 | 0 | 0 | 5
297 | 0 | 3 | No.3 | Tokunaga, Nakachi (2012) | US | C | R | 8.89081 | 0 | 0 | 106.5647 | III | 3.543307 | 0 | 16.92913 | 3.543307 | 28.54331 | 41.33858 | C | 59.98512 | 0.3937008 | 0 | 0 | 0 | 0 | 0 | 0.1968504 | 0 | H90 | 9.84252 | Ribbed | 0 | 0 | 56.99981 | 0 | 0 | 0 | 0 | 0 | 0 | 0 | 2 | Ribbed | 0.2362205 | 0 | 1.968504 | 0 | 0 | 0 | 1.256637 |  | 53.95402 | 75.99974 | 0 | 0.3937008 | 2.362205 | 2 | 2.908882 | 0 | 56.99981 | 82.3814 | 0 | 0.2362205 | 2.132677 | 0.5235988 | 0.5235988 | 53.95402 | 75.99974 | 0 | 0 | 0 | 0 | 0 | 0 | 5
298 | 0 | 4 | No.4 | Tokunaga, Nakachi (2012) | US | C | R | 4.713725 | 0 | 0 | 113.0845 | III | 3.543307 | 0 | 16.92913 | 3.543307 | 28.54331 | 41.33858 | C | 59.98512 | 0.3937008 | 0 | 0 | 0 | 0 | 0 | 0.1968504 | 0 | H90 | 9.84252 | Ribbed | 0 | 0 | 56.99981 | 0 | 0 | 0 | 0 | 0 | 0 | 0 | 2 | Ribbed | 0.2362205 | 0 | 1.968504 | 0 | 0 | 0 | 1.256637 |  | 53.95402 | 75.99974 | 0 | 0.3937008 | 2.362205 | 2 | 2.908882 | 0 | 56.99981 | 82.3814 | 0 | 0.2362205 | 2.132677 | 0.5235988 | 0.5235988 | 53.95402 | 75.99974 | 0 | 0 | 0 | 0 | 0 | 0 | 5
299 | 0 | 5 | No.5 | Tokunaga, Nakachi (2012) | US | C | R | 9.369434 | 0 | 0 | 112.4101 | III | 3.543307 | 0.6299213 | 16.92913 | 3.543307 | 28.54331 | 41.33858 | C | 59.98512 | 0.3937008 | 0 | 0 | 2 | 0 | 0 | 0.1968504 | 0 | H90 | 9.84252 | Ribbed | 0.4058905 | 0 | 56.99981 | 82.3814 | 0 | 0 | 0 | 0 | 0 | 0 | 2 | Ribbed | 0.2362205 | 0 | 1.968504 | 0 | 0 | 0 | 1.256637 |  | 53.95402 | 75.99974 | 0 | 0.3937008 | 2.362205 | 2 | 2.908882 | 0 | 56.99981 | 82.3814 | 0 | 0.2362205 | 2.132677 | 0.5235988 | 0.5235988 | 53.95402 | 75.99974 | 0 | 0 | 0 | 0 | 0 | 0 | 5
300 | 0 | 6 | No.6 | Tokunaga, Nakachi (2012) | US | C | R | 5.0038 | 0 | 0 | 120.054 | III | 3.543307 | 0.6299213 | 16.92913 | 3.543307 | 28.54331 | 41.33858 | C | 59.98512 | 0.3937008 | 0 | 0 | 2 | 0 | 0 | 0.1968504 | 0 | H90 | 9.84252 | Ribbed | 0.4058905 | 0 | 56.99981 | 82.3814 | 0 | 0 | 0 | 0 | 0 | 0 | 2 | Ribbed | 0.2362205 | 0 | 1.968504 | 0 | 0 | 0 | 1.256637 |  | 53.95402 | 75.99974 | 0 | 0.3937008 | 2.362205 | 2 | 2.908882 | 0 | 56.99981 | 82.3814 | 0 | 0.2362205 | 2.132677 | 0.5235988 | 0.5235988 | 53.95402 | 75.99974 | 0 | 0 | 0 | 0 | 0 | 0 | 5
301 | 0 | 7 | No.7 | Tokunaga, Nakachi (2012) | US | C | R | 8.644246 | 0 | 0 | 103.6421 | III | 3.543307 | 0.6299213 | 16.92913 | 3.543307 | 28.54331 | 41.33858 | C | 59.98512 | 0.3937008 | 0 | 0 | 2 | 0 | 0 | 0.1968504 | 0 | H90 | 9.84252 | Ribbed | 0.4058905 | 0 | 56.99981 | 82.3814 | 0 | 0 | 0 | 0 | 0 | R | 2 | Ribbed | 0.2362205 | 0 | 1.968504 | 0 | 0 | 0 | 1.256637 |  | 53.95402 | 75.99974 | 0 | 0.3937008 | 2.362205 | 2 | 2.908882 | 0 | 56.99981 | 82.3814 | 0 | 0.2362205 | 2.132677 | 0.5235988 | 0.5235988 | 53.95402 | 75.99974 | 0 | 0 | 0 | 0 | 0 | 0 | 5
302 | 0 | 8 | No.8 | Tokunaga, Nakachi (2012) | US | C | R | 5.047311 | 0 | 0 | 121.1781 | III | 3.543307 | 0.6299213 | 16.92913 | 3.543307 | 28.54331 | 41.33858 | C | 59.98512 | 0.3937008 | 0 | 0 | 2 | 0 | 0 | 0.1968504 | 0 | H90 | 9.84252 | Ribbed | 0.4058905 | 0 | 56.99981 | 82.3814 | 0 | 0 | 0 | 0 | 0 | R | 1 | Ribbed | 0.2362205 | 0 | 1.968504 | 0 | 0 | 0 | 0.6283185 |  | 53.95402 | 75.99974 | 0 | 0.3937008 | 2.362205 | 2 | 2.908882 | 0 | 56.99981 | 82.3814 | 0 | 0.2362205 | 2.132677 | 0.5235988 | 0.5235988 | 53.95402 | 75.99974 | 0 | 0 | 0 | 0 | 0 | 0 | 5
303 | 0 | 1 | H1 | Tokunaga, Nakachi (2012) | US | C | R | 5.177845 | 0 | 0 | 124.3255 | III | 3.543307 | 0.6299213 | 16.92913 | 3.543307 | 28.54331 | 41.33858 | C | 59.98512 | 0.3937008 | 0 | 0 | 2 | 0 | 0 | 0.1968504 | 0 | H90 | 9.84252 | Ribbed | 0.4058905 | 0 | 56.99981 | 82.3814 | 0 | 0 | 0 | 0 | 0 | R | 1 | Ribbed | 0.2362205 | 0 | 1.968504 | 0 | 0 | 0 | 0.6283185 |  | 53.95402 | 75.99974 | 0 | 0.3937008 | 2.362205 | 2 | 2.908882 | 0 | 56.99981 | 82.3814 | 0 | 0.2362205 | 2.132677 | 0.5235988 | 0.5235988 | 53.95402 | 75.99974 | 0 | 0 | 0 | 0 | 0 | 0 | 5
304 | 0 | 2 | H2 | Tokunaga, Nakachi (2012) | US | C | R | 5.047311 | 0 | 0 | 120.054 | III | 3.543307 | 0.6299213 | 16.92913 | 3.543307 | 28.54331 | 41.33858 | C | 59.98512 | 0.6299213 | 0 | 0 | 2 | 0 | 0 | 0.1968504 | 0 | H90 | 9.84252 | Ribbed | 1.03908 | 0 | 56.99981 | 82.3814 | 0 | 0 | 0 | 0 | 0 | R | 1 | Ribbed | 0.2362205 | 0 | 1.968504 | 0 | 0 | 0 | 0.6283185 |  | 53.95402 | 75.99974 | 0 | 0.3937008 | 2.362205 | 2 | 2.908882 | 0 | 56.99981 | 82.3814 | 0 | 0.2362205 | 2.132677 | 0.5235988 | 0.5235988 | 53.95402 | 75.99974 | 0 | 0 | 0 | 0 | 0 | 0 | 5
305 | 0 | 3 | H3 | Tokunaga, Nakachi (2012) | US | C | R | 8.832795 | 0 | 0 | 103.6421 | III | 3.543307 | 0.6299213 | 16.92913 | 3.543307 | 28.54331 | 41.33858 | C | 59.98512 | 0.6299213 | 0 | 0 | 2 | 0 | 0 | 0.1968504 | 0 | H90 | 9.84252 | Ribbed | 1.03908 | 0 | 56.99981 | 82.3814 | 0 | 0 | 0 | 0 | 0 | R | 1 | Ribbed | 0.2362205 | 0 | 1.968504 | 0 | 0 | 0 | 0.6283185 |  | 53.95402 | 75.99974 | 0 | 0.3937008 | 2.362205 | 2 | 2.908882 | 0 | 56.99981 | 82.3814 | 0 | 0.2362205 | 2.132677 | 0.5235988 | 0.5235988 | 53.95402 | 75.99974 | 0 | 0 | 0 | 0 | 0 | 0 | 5
306 | 0 | 1 | SW00N1 | Tomazevic, Lutman, Capuder and Petkovic (1996) | US | C | R | 5.961049 | 0 | 0 | 22.89793 | IV | 1.968504 | 0 | 38.18898 | 1.968504 | 70.27559 | 70.27559 | C | 75.17515 | 0.1181102 | 0 | 0 | 0 | 0 | 0 | 0.3937008 | 1 | STRAIGHT | 19.68504 | Ribbed | -0.0145744 | 0 | 69.32801 | 0 | 0 | 0 | 0 | 0 | 0 | - | 1 | Ribbed | 0 | 0 | 0 | 0 | 0 | 0 |  |  | 0 |  | 0 | 0.1181102 | 2.322835 | 1 | 0.239613 | 0 | 69.32801 | 77.01501 | 0 | 0.1181102 | 2.322835 | 0.5235988 | 0.5235988 | 69.32801 | 77.01501 | 0 | 0 | 0 | 0 | 0 | 0 | 5
307 | 0 | 2 | SW00N2 | Tomazevic, Lutman, Capuder and Petkovic (1996) | US | C | R | 5.961049 | 0 | 0 | 45.79586 | IV | 1.968504 | 0 | 38.18898 | 1.968504 | 70.27559 | 70.27559 | C | 75.17515 | 0.1181102 | 0 | 0 | 0 | 0 | 0 | 0.3937008 | 1 | STRAIGHT | 19.68504 | Ribbed | -0.0145744 | 0 | 69.32801 | 0 | 0 | 0 | 0 | 0 | 0 | - | 1 | Ribbed | 0 | 0 | 0 | 0 | 0 | 0 |  |  | 0 |  | 0 | 0.1181102 | 2.322835 | 1 | 0.239613 | 0 | 69.32801 | 77.01501 | 0 | 0.1181102 | 2.322835 | 0.5235988 | 0.5235988 | 69.32801 | 77.01501 | 0 | 0 | 0 | 0 | 0 | 0 | 5
308 | 0 | 3 | SW23N1 | Tomazevic, Lutman, Capuder and Petkovic (1996) | US | C | R | 7.948065 | 0 | 0 | 22.89793 | IV | 1.968504 | 3.937008 | 38.18898 | 1.968504 | 70.27559 | 70.27559 | C | 75.17515 | 0.2362205 | 0.2362205 | 0 | 4 | 0 | 0 | 0.3937008 | 1 | STRAIGHT | 19.68504 | Ribbed | 0.2331904 | 0 | 78.03027 | 84.26689 | 78.03027 | 0 | 84.26689 | 0 | 0 | - | 1 | Ribbed | 0.05511811 | 0 | 3.937008 | 0 | 0 | 0 | 0.03078761 |  | 0 |  | 0 | 0.1181102 | 2.322835 | 1 | 0.239613 | 0 | 69.32801 | 77.01501 | 0 | 0.1181102 | 2.322835 | 0.5235988 | 0.5235988 | 69.32801 | 77.01501 | 0 | 0 | 0 | 0 | 0 | 0 | 5
309 | 0 | 4 | SW23N2 | Tomazevic, Lutman, Capuder and Petkovic (1996) | US | C | R | 7.948065 | 0 | 0 | 45.79586 | IV | 1.968504 | 3.937008 | 38.18898 | 1.968504 | 70.27559 | 70.27559 | C | 75.17515 | 0.2362205 | 0.2362205 | 0 | 4 | 0 | 0 | 0.3937008 | 1 | STRAIGHT | 19.68504 | Ribbed | 0.2331904 | 0 | 78.03027 | 84.26689 | 78.03027 | 0 | 84.26689 | 0 | 0 | - | 1 | Ribbed | 0.05511811 | 0 | 3.937008 | 0 | 0 | 0 | 0.03078761 |  | 0 |  | 0 | 0.1181102 | 2.322835 | 1 | 0.239613 | 0 | 69.32801 | 77.01501 | 0 | 0.1181102 | 2.322835 | 0.5235988 | 0.5235988 | 69.32801 | 77.01501 | 0 | 0 | 0 | 0 | 0 | 0 | 5
310 | 0 | 5 | SW23C1 | Tomazevic, Lutman, Capuder and Petkovic (1996) | US | C | R | 5.961049 | 0 | 0 | 22.89793 | IV | 1.968504 | 3.937008 | 38.18898 | 1.968504 | 70.27559 | 70.27559 | C | 75.17515 | 0.2362205 | 0.2362205 | 0 | 4 | 0 | 0 | 0.3937008 | 1 | STRAIGHT | 19.68504 | Ribbed | 0.2331904 | 0 | 78.03027 | 84.26689 | 78.03027 | 0 | 84.26689 | 0 | 0 | R | 1 | Ribbed | 0.05511811 | 89 | 0.7874016 | 0 | 0 | 0 | 0.153938 |  | 61.93109 | 74.54937 | 0 | 0.1181102 | 2.322835 | 1 | 0.239613 | 0 | 69.32801 | 77.01501 | 0 | 0.1181102 | 2.322835 | 0.5235988 | 0.5235988 | 69.32801 | 77.01501 | 0 | 0 | 0 | 0 | 0 | 0 | 5
311 | 0 | 6 | SW23C2 | Tomazevic, Lutman, Capuder and Petkovic (1996) | US | C | R | 5.961049 | 0 | 0 | 45.79586 | IV | 1.968504 | 3.937008 | 38.18898 | 1.968504 | 70.27559 | 70.27559 | C | 75.17515 | 0.2362205 | 0.2362205 | 0 | 4 | 0 | 0 | 0.3937008 | 1 | STRAIGHT | 19.68504 | Ribbed | 0.2331904 | 0 | 78.03027 | 84.26689 | 78.03027 | 0 | 84.26689 | 0 | 0 | R | 1 | Ribbed | 0.05511811 | 89 | 0.7874016 | 0 | 0 | 0 | 0.153938 |  | 61.93109 | 74.54937 | 0 | 0.1181102 | 2.322835 | 1 | 0.239613 | 0 | 69.32801 | 77.01501 | 0 | 0.1181102 | 2.322835 | 0.5235988 | 0.5235988 | 69.32801 | 77.01501 | 0 | 0 | 0 | 0 | 0 | 0 | 5
312 | 0 | 7 | SW60N1 | Tomazevic, Lutman, Capuder and Petkovic (1996) | US | C | R | 5.961049 | 0 | 0 | 22.89793 | IV | 1.968504 | 3.937008 | 38.18898 | 1.968504 | 70.27559 | 70.27559 | C | 75.17515 | 0.3149606 | 0.3149606 | 0 | 2 | 0 | 0 | 0.3937008 | 1 | STRAIGHT | 19.68504 | Ribbed | 0.2072803 | 0 | 67.44252 | 100.5111 | 67.44252 | 0 | 100.5111 | 0 | 0 | - | 1 | Ribbed | 0.05511811 | 0 | 3.937008 | 0 | 0 | 0 | 0.03078761 |  | 0 |  | 0 | 0.1496063 | 2.322835 | 1 | 0.3844457 | 0 | 68.02267 | 74.83944 | 0 | 0.1496063 | 2.322835 | 0.5235988 | 0.5235988 | 68.02267 | 74.83944 | 0 | 0 | 0 | 0 | 0 | 0 | 5
313 | 0 | 8 | SW60N2 | Tomazevic, Lutman, Capuder and Petkovic (1996) | US | C | R | 5.961049 | 0 | 0 | 45.79586 | IV | 1.968504 | 3.937008 | 38.18898 | 1.968504 | 70.27559 | 70.27559 | C | 75.17515 | 0.3149606 | 0.3149606 | 0 | 2 | 0 | 0 | 0.3937008 | 1 | STRAIGHT | 19.68504 | Ribbed | 0.2072803 | 0 | 67.44252 | 100.5111 | 67.44252 | 0 | 100.5111 | 0 | 0 | - | 1 | Ribbed | 0.05511811 | 0 | 3.937008 | 0 | 0 | 0 | 0.03078761 |  | 0 |  | 0 | 0.1496063 | 2.322835 | 1 | 0.3844457 | 0 | 68.02267 | 74.83944 | 0 | 0.1496063 | 2.322835 | 0.5235988 | 0.5235988 | 68.02267 | 74.83944 | 0 | 0 | 0 | 0 | 0 | 0 | 5
314 | 0 | 9 | SW60C1 | Tomazevic, Lutman, Capuder and Petkovic (1996) | US | C | R | 5.961049 | 0 | 0 | 22.89793 | IV | 1.968504 | 3.937008 | 38.18898 | 1.968504 | 70.27559 | 70.27559 | C | 75.17515 | 0.3149606 | 0.3149606 | 0 | 2 | 0 | 0 | 0.3937008 | 1 | STRAIGHT | 19.68504 | Ribbed | 0.2072803 | 0 | 67.44252 | 100.5111 | 67.44252 | 0 | 100.5111 | 0 | 0 | R | 1 | Ribbed | 0.05511811 | 89 | 0.7874016 | 0 | 0 | 0 | 0.153938 |  | 61.93109 | 74.54937 | 0 | 0.1496063 | 2.322835 | 1 | 0.3844457 | 0 | 68.02267 | 74.83944 | 0 | 0.1496063 | 2.322835 | 0.5235988 | 0.5235988 | 68.02267 | 74.83944 | 0 | 0 | 0 | 0 | 0 | 0 | 5
315 | 0 | 10 | SW60C2 | Tomazevic, Lutman, Capuder and Petkovic (1996) | US | C | R | 5.961049 | 0 | 0 | 45.79586 | IV | 1.968504 | 3.937008 | 38.18898 | 1.968504 | 70.27559 | 70.27559 | C | 75.17515 | 0.3149606 | 0.3149606 | 0 | 2 | 0 | 0 | 0.3937008 | 1 | STRAIGHT | 19.68504 | Ribbed | 0.2072803 | 0 | 67.44252 | 100.5111 | 67.44252 | 0 | 100.5111 | 0 | 0 | R | 1 | Ribbed | 0.05511811 | 89 | 0.7874016 | 0 | 0 | 0 | 0.153938 |  | 61.93109 | 74.54937 | 0 | 0.1496063 | 2.322835 | 1 | 0.3844457 | 0 | 68.02267 | 74.83944 | 0 | 0.1496063 | 2.322835 | 0.5235988 | 0.5235988 | 68.02267 | 74.83944 | 0 | 0 | 0 | 0 | 0 | 0 | 5
316 | 0 | 1 | Tuboi_2-1 | Tuboi (from Lu et al., 2010, NEES Database) | US | C | B | 4.307619 | 0 | 0 | 0 | 0 | 4.212598 | 4.724409 | 19.96063 | 2.637795 | 19.68504 | 19.68504 | C | 47.63005 | 0.3543307 | 0 | 0 | 8 | 0 | 0 | 0 | 0 | 0 | 0 | Ribbed | 1.656214 | 0 | 37.80842 | 0 | 0 | 0 | 0 | 0 | 0 | 0 | 2 | Ribbed | 0.1574803 | 0 | 1.574803 | 0 | 0 | 0 | 0.5872136 |  | 42.92535 |  | 0 | 0.1574803 | 0.7874016 | 2 | 1.875578 | 0 | 42.92535 | 0 | 0 | 0.1574803 | 0.7874016 | 0.5235988 | 0.5235988 | 42.92535 | 0 | 0 | 0 | 0 | 0 | 0 | 0 | 4
317 | 0 | 2 | Tuboi_2-2 | Tuboi (from Lu et al., 2010, NEES Database) | US | C | B | 4.148078 | 0 | 0 | 0 | 0 | 4.212598 | 4.724409 | 19.96063 | 2.637795 | 19.68504 | 19.68504 | C | 47.63005 | 0.511811 | 0 | 0 | 8 | 0 | 0 | 0 | 0 | 0 | 0 | Ribbed | 3.455558 | 0 | 43.77817 | 0 | 0 | 0 | 0 | 0 | 0 | 0 | 2 | Ribbed | 0.1574803 | 0 | 1.574803 | 0 | 0 | 0 | 0.5872136 |  | 42.92535 |  | 0 | 0.1574803 | 1.574803 | 2 | 0.9377889 | 0 | 42.92535 | 0 | 0 | 0.1574803 | 0.7874016 | 0.5235988 | 0.5235988 | 42.92535 | 0 | 0 | 0 | 0 | 0 | 0 | 0 | 4
318 | 0 | 1 | 0.05' | Wallace et al. 2008 | US | C | R | 4.496168 | 0 | 0 | 72.56565 | I | 5.984252 | 0.2519685 | 53.93701 | 5.984252 | 24.01575 | 24.01575 | C | 322.7726 | 0.511811 | 0 | 0 | 2 | 0 | 0 | 0 | 0 | STRAIGHT | 0 | Ribbed | 0.1274801 | 0 | 61.49598 | 0 | 0 | 0 | 0 | 0 | 0 | No-confinement | 2 | Ribbed | 0.511811 | 2 | 12.00787 | 0 | 0 | 0 | 0.5726156 |  | 61.49598 | 0 | 0 | 0.511811 | 12.99213 | 1 | 0.2646178 | 0 | 61.49598 | 0 | 0 | 0.5 | 12.00787 | 0.5235988 | 0.5235988 | 61.49598 | 0 | 0 | 0 | 0 | 0 | 0 | 0 | 3
319 | 0 | 2 | 0.1' | Wallace et al. 2008 | US | C | R | 4.496168 | 0 | 0 | 145.1313 | I | 5.984252 | 0.2519685 | 53.93701 | 5.984252 | 24.01575 | 24.01575 | C | 322.7726 | 0.511811 | 0 | 0 | 2 | 0 | 0 | 0 | 0 | STRAIGHT | 0 | Ribbed | 0.1274801 | 0 | 61.49598 | 0 | 0 | 0 | 0 | 0 | 0 | No-confinement | 2 | Ribbed | 0.511811 | 2 | 12.00787 | 0 | 0 | 0 | 0.5726156 |  | 61.49598 | 0 | 0 | 0.511811 | 12.99213 | 1 | 0.2646178 | 0 | 61.49598 | 0 | 0 | 0.5 | 12.00787 | 0.5235988 | 0.5235988 | 61.49598 | 0 | 0 | 0 | 0 | 0 | 0 | 0 | 3
320 | 0 | 1 | SW1-1 | Zhang, 2007 (from Lu et al., 2010, NEES Database) | US | C | R | 3.00228 | 0 | 0 | 122.1616 | III | 4.92126 | 7.874016 | 39.37008 | 4.92126 | 78.74016 | 78.74016 | C | 193.7504 | 0.3937008 | 0.3937008 | 0 | 6 | 0 | 0 | 3.149606 | 1 | CH | 21.53543 | Ribbed | 0.3769911 | 0 | 53.08379 | 75.99974 | 53.08379 | 0 | 75.99974 | 0 | 0 | R | 2 | Ribbed | 0.2362205 | 25 | 3.149606 | 0 | 0 | 0 | 0.5654867 |  | 56.85477 | 69.47305 | 0 | 0.2362205 | 4.92126 | 2 | 0.3619115 | 0 | 56.85477 | 71.50358 | 0 | 0.2362205 | 4.92126 | 0.5235988 | 0.5235988 | 56.85477 | 69.47305 | 0 | 0 | 0 | 0 | 0 | 0 | 1
321 | 0 | 2 | SW1-2 | Zhang, 2007 (from Lu et al., 2010, NEES Database) | US | C | R | 3.00228 | 0 | 0 | 250.1405 | III | 4.92126 | 7.874016 | 39.37008 | 4.92126 | 78.74016 | 78.74016 | C | 193.7504 | 0.3937008 | 0.3937008 | 0 | 6 | 0 | 0 | 3.149606 | 1 | CH | 21.53543 | Ribbed | 0.3769911 | 0 | 53.08379 | 75.99974 | 53.08379 | 0 | 75.99974 | 0 | 0 | R | 2 | Ribbed | 0.2362205 | 25 | 3.149606 | 0 | 0 | 0 | 0.5654867 |  | 56.85477 | 69.47305 | 0 | 0.2362205 | 4.92126 | 2 | 0.3619115 | 0 | 56.85477 | 71.50358 | 0 | 0.2362205 | 4.92126 | 0.5235988 | 0.5235988 | 56.85477 | 69.47305 | 0 | 0 | 0 | 0 | 0 | 0 | 9
322 | 0 | 3 | SW1-3 | Zhang, 2007 (from Lu et al., 2010, NEES Database) | US | C | R | 3.00228 | 0 | 0 | 372.3022 | III | 4.92126 | 7.874016 | 39.37008 | 4.92126 | 78.74016 | 78.74016 | C | 193.7504 | 0.3937008 | 0.3937008 | 0 | 6 | 0 | 0 | 3.149606 | 1 | CH | 21.53543 | Ribbed | 0.3769911 | 0 | 53.08379 | 75.99974 | 53.08379 | 0 | 75.99974 | 0 | 0 | R | 2 | Ribbed | 0.2362205 | 25 | 3.149606 | 0 | 0 | 0 | 0.5654867 |  | 56.85477 | 69.47305 | 0 | 0.2362205 | 4.92126 | 2 | 0.3619115 | 0 | 56.85477 | 71.50358 | 0 | 0.2362205 | 4.92126 | 0.5235988 | 0.5235988 | 56.85477 | 69.47305 | 0 | 0 | 0 | 0 | 0 | 0 | 1
323 | 0 | 4 | SW1-4 | Zhang, 2007 (from Lu et al., 2010, NEES Database) | US | C | R | 3.00228 | 0 | 0 | 500.281 | III | 4.92126 | 7.874016 | 39.37008 | 4.92126 | 78.74016 | 78.74016 | C | 193.7504 | 0.3937008 | 0.3937008 | 0 | 6 | 0 | 0 | 3.149606 | 1 | CH | 21.53543 | Ribbed | 0.3769911 | 0 | 53.08379 | 75.99974 | 53.08379 | 0 | 75.99974 | 0 | 0 | R | 2 | Ribbed | 0.2362205 | 25 | 3.149606 | 0 | 0 | 0 | 0.5654867 |  | 56.85477 | 69.47305 | 0 | 0.2362205 | 4.92126 | 2 | 0.3619115 | 0 | 56.85477 | 71.50358 | 0 | 0.2362205 | 4.92126 | 0.5235988 | 0.5235988 | 56.85477 | 69.47305 | 0 | 0 | 0 | 0 | 0 | 0 | 1
324 | 0 | 5 | SW2-1 | Zhang, 2007 (from Lu et al., 2010, NEES Database) | US | C | R | 4.467161 | 0 | 0 | 259.6673 | III | 4.92126 | 7.874016 | 39.37008 | 4.92126 | 39.37008 | 39.37008 | C | 193.7504 | 0.3937008 | 0.3937008 | 0 | 6 | 0 | 0 | 3.149606 | 1 | CH | 21.53543 | Ribbed | 0.3769911 | 0 | 53.08379 | 75.99974 | 53.08379 | 0 | 75.99974 | 0 | 0 | R | 2 | Ribbed | 0.2362205 | 13 | 3.149606 | 0 | 0 | 0 | 0.5654867 |  | 56.85477 | 69.47305 | 0 | 0.2362205 | 4.92126 | 2 | 0.3619115 | 0 | 56.85477 | 71.50358 | 0 | 0.2362205 | 4.92126 | 0.5235988 | 0.5235988 | 56.85477 | 69.47305 | 0 | 0 | 0 | 0 | 0 | 0 | 5
325 | 0 | 6 | SW2-2 | Zhang, 2007 (from Lu et al., 2010, NEES Database) | US | C | R | 4.467161 | 0 | 0 | 259.6673 | III | 4.92126 | 7.874016 | 39.37008 | 4.92126 | 59.05512 | 59.05512 | C | 193.7504 | 0.3937008 | 0.3937008 | 0 | 6 | 0 | 0 | 3.149606 | 1 | CH | 21.53543 | Ribbed | 0.3769911 | 0 | 53.08379 | 75.99974 | 53.08379 | 0 | 75.99974 | 0 | 0 | R | 2 | Ribbed | 0.2362205 | 19 | 3.149606 | 0 | 0 | 0 | 0.5654867 |  | 56.85477 | 69.47305 | 0 | 0.2362205 | 4.92126 | 2 | 0.3619115 | 0 | 56.85477 | 71.50358 | 0 | 0.2362205 | 4.92126 | 0.5235988 | 0.5235988 | 56.85477 | 69.47305 | 0 | 0 | 0 | 0 | 0 | 0 | 1
326 | 0 | 7 | SW2-3 | Zhang, 2007 (from Lu et al., 2010, NEES Database) | US | C | R | 4.467161 | 0 | 0 | 259.6673 | III | 4.92126 | 7.874016 | 39.37008 | 4.92126 | 78.74016 | 78.74016 | C | 193.7504 | 0.3937008 | 0.3937008 | 0 | 6 | 0 | 0 | 3.149606 | 1 | CH | 21.53543 | Ribbed | 0.3769911 | 0 | 53.08379 | 75.99974 | 53.08379 | 0 | 75.99974 | 0 | 0 | R | 2 | Ribbed | 0.2362205 | 25 | 3.149606 | 0 | 0 | 0 | 0.5654867 |  | 56.85477 | 69.47305 | 0 | 0.2362205 | 4.92126 | 2 | 0.3619115 | 0 | 56.85477 | 71.50358 | 0 | 0.2362205 | 4.92126 | 0.5235988 | 0.5235988 | 56.85477 | 69.47305 | 0 | 0 | 0 | 0 | 0 | 0 | 1
327 | 0 | 9 | SW3-1 | Zhang, 2007 (from Lu et al., 2010, NEES Database) | US | M | R | 3.00228 | 0 | 0 | 116.3444 | III | 4.92126 | 7.874016 | 39.37008 | 4.92126 | 78.74016 | 78.74016 | C | 193.7504 | 0.3937008 | 0.3937008 | 0 | 6 | 0 | 0 | 3.149606 | 1 | CH | 21.53543 | Ribbed | 0.3769911 | 0 | 53.08379 | 75.99974 | 53.08379 | 0 | 75.99974 | 0 | 0 | R | 2 | Ribbed | 0.2362205 | 25 | 3.149606 | 0 | 0 | 0 | 0.5654867 |  | 56.85477 | 69.47305 | 0 | 0.2362205 | 4.92126 | 2 | 0.3619115 | 0 | 56.85477 | 71.50358 | 0 | 0.2362205 | 4.92126 | 0.5235988 | 0.5235988 | 56.85477 | 69.47305 | 0 | 0 | 0 | 0 | 0 | 0 | 9
328 | 0 | 10 | SW3-2 | Zhang, 2007 (from Lu et al., 2010, NEES Database) | US | M | R | 4.467161 | 0 | 0 | 259.6673 | III | 4.92126 | 7.874016 | 39.37008 | 4.92126 | 78.74016 | 78.74016 | C | 193.7504 | 0.3937008 | 0.3937008 | 0 | 6 | 0 | 0 | 3.149606 | 1 | CH | 21.53543 | Ribbed | 0.3769911 | 0 | 53.08379 | 75.99974 | 53.08379 | 0 | 75.99974 | 0 | 0 | R | 2 | Ribbed | 0.2362205 | 25 | 3.149606 | 0 | 0 | 0 | 0.5654867 |  | 56.85477 | 69.47305 | 0 | 0.2362205 | 4.92126 | 2 | 0.3619115 | 0 | 56.85477 | 71.50358 | 0 | 0.2362205 | 4.92126 | 0.5235988 | 0.5235988 | 56.85477 | 69.47305 | 0 | 0 | 0 | 0 | 0 | 0 | 9
329 | 0 | 11 | SW4-1 | Zhang, 2007 (from Lu et al., 2010, NEES Database) | US | C | R | 4.467161 | 0 | 0 | 259.6673 | III | 4.92126 | 7.874016 | 39.37008 | 4.92126 | 78.74016 | 78.74016 | C | 193.7504 | 0.3149606 | 0.3149606 | 0 | 6 | 0 | 0 | 3.149606 | 1 | CH | 21.53543 | Ribbed | 0.2412743 | 0 | 49.74792 | 64.83184 | 49.74792 | 0 | 64.83184 | 0 | 0 | R | 2 | Ribbed | 0.2362205 | 25 | 3.149606 | 0 | 0 | 0 | 0.5654867 |  | 56.85477 | 69.47305 | 0 | 0.2362205 | 4.92126 | 2 | 0.3619115 | 0 | 56.85477 | 71.50358 | 0 | 0.2362205 | 4.92126 | 0.5235988 | 0.5235988 | 56.85477 | 69.47305 | 0 | 0 | 0 | 0 | 0 | 0 | 1
330 | 0 | 12 | SW4-2 | Zhang, 2007 (from Lu et al., 2010, NEES Database) | US | C | R | 4.467161 | 0 | 0 | 259.6673 | III | 4.92126 | 7.874016 | 39.37008 | 4.92126 | 78.74016 | 78.74016 | C | 193.7504 | 0.3937008 | 0.3937008 | 0 | 6 | 0 | 0 | 3.149606 | 1 | CH | 21.53543 | Ribbed | 0.3769911 | 0 | 53.08379 | 75.99974 | 53.08379 | 0 | 75.99974 | 0 | 0 | R | 2 | Ribbed | 0.2362205 | 25 | 3.149606 | 0 | 0 | 0 | 0.5654867 |  | 56.85477 | 69.47305 | 0 | 0.2362205 | 4.92126 | 2 | 0.3619115 | 0 | 56.85477 | 71.50358 | 0 | 0.2362205 | 4.92126 | 0.5235988 | 0.5235988 | 56.85477 | 69.47305 | 0 | 0 | 0 | 0 | 0 | 0 | 1
331 | 0 | 13 | SW4-3 | Zhang, 2007 (from Lu et al., 2010, NEES Database) | US | C | R | 4.467161 | 0 | 0 | 259.6673 | III | 4.92126 | 7.874016 | 39.37008 | 4.92126 | 78.74016 | 78.74016 | C | 193.7504 | 0.3937008 | 0.3937008 | 0 | 6 | 0 | 0 | 3.149606 | 1 | CH | 21.53543 | Ribbed | 0.3769911 | 0 | 53.08379 | 75.99974 | 53.08379 | 0 | 75.99974 | 0 | 0 | R | 2 | Ribbed | 0.2362205 | 25 | 3.149606 | 0 | 0 | 0 | 0.5654867 |  | 56.85477 | 69.47305 | 0 | 0.2362205 | 4.92126 | 2 | 0.3619115 | 0 | 56.85477 | 71.50358 | 0 | 0.2362205 | 4.92126 | 0.5235988 | 0.5235988 | 56.85477 | 69.47305 | 0 | 0 | 0 | 0 | 0 | 0 | 1
332 | 0 | 15 | SW5-1 | Zhang, 2007 (from Lu et al., 2010, NEES Database) | US | C | R | 4.467161 | 0 | 0 | 259.6673 | III | 4.92126 | 9.84252 | 39.37008 | 4.92126 | 78.74016 | 78.74016 | C | 193.7504 | 0.3937008 | 0.3937008 | 0 | 6 | 0 | 0 | 3.149606 | 1 | CH | 21.53543 | Ribbed | 0.3769911 | 0 | 53.08379 | 75.99974 | 53.08379 | 0 | 75.99974 | 0 | 0 | R | 2 | Ribbed | 0.2362205 | 25 | 3.149606 | 0 | 0 | 0 | 0.5654867 |  | 56.85477 | 69.47305 | 0 | 0.2362205 | 4.92126 | 2 | 0.3619115 | 0 | 56.85477 | 71.50358 | 0 | 0.2362205 | 4.92126 | 0.5235988 | 0.5235988 | 56.85477 | 69.47305 | 0 | 0 | 0 | 0 | 0 | 0 | 1
333 | 0 | 16 | SW5-2 | Zhang, 2007 (from Lu et al., 2010, NEES Database) | US | C | R | 4.467161 | 0 | 0 | 259.6673 | III | 4.92126 | 7.874016 | 39.37008 | 4.92126 | 78.74016 | 78.74016 | C | 193.7504 | 0.3937008 | 0.3937008 | 0 | 6 | 0 | 0 | 3.149606 | 1 | CH | 21.53543 | Ribbed | 0.3769911 | 0 | 53.08379 | 75.99974 | 53.08379 | 0 | 75.99974 | 0 | 0 | R | 2 | Ribbed | 0.2362205 | 25 | 3.149606 | 0 | 0 | 0 | 0.5654867 |  | 56.85477 | 69.47305 | 0 | 0.2362205 | 4.92126 | 2 | 0.3619115 | 0 | 56.85477 | 71.50358 | 0 | 0.2362205 | 4.92126 | 0.5235988 | 0.5235988 | 56.85477 | 69.47305 | 0 | 0 | 0 | 0 | 0 | 0 | 1
334 | 0 | 17 | SW5-3 | Zhang, 2007 (from Lu et al., 2010, NEES Database) | US | C | R | 4.467161 | 0 | 0 | 259.6673 | III | 4.92126 | 5.905512 | 39.37008 | 4.92126 | 78.74016 | 78.74016 | C | 193.7504 | 0.3937008 | 0.3937008 | 0 | 6 | 0 | 0 | 3.149606 | 1 | CH | 21.53543 | Ribbed | 0.3769911 | 0 | 53.08379 | 75.99974 | 53.08379 | 0 | 75.99974 | 0 | 0 | R | 2 | Ribbed | 0.2362205 | 25 | 3.149606 | 0 | 0 | 0 | 0.5654867 |  | 56.85477 | 69.47305 | 0 | 0.2362205 | 4.92126 | 2 | 0.3619115 | 0 | 56.85477 | 71.50358 | 0 | 0.2362205 | 4.92126 | 0.5235988 | 0.5235988 | 56.85477 | 69.47305 | 0 | 0 | 0 | 0 | 0 | 0 | 1
335 | 0 | 18 | SW6-1 | Zhang, 2007 (from Lu et al., 2010, NEES Database) | US | C | R | 4.467161 | 0 | 0 | 259.6673 | III | 4.92126 | 7.874016 | 39.37008 | 4.92126 | 78.74016 | 78.74016 | C | 193.7504 | 0.3937008 | 0.3937008 | 0 | 6 | 0 | 0 | 3.149606 | 1 | CH | 21.53543 | Ribbed | 0.3769911 | 0 | 53.08379 | 75.99974 | 53.08379 | 0 | 75.99974 | 0 | 0 | R | 2 | Ribbed | 0.1574803 | 25 | 3.149606 | 0 | 0 | 0 | 0.2513274 |  | 50.47311 | 59.32041 | 0 | 0.2362205 | 4.92126 | 2 | 0.3619115 | 0 | 56.85477 | 71.50358 | 0 | 0.2362205 | 4.92126 | 0.5235988 | 0.5235988 | 56.85477 | 69.47305 | 0 | 0 | 0 | 0 | 0 | 0 | 1
336 | 0 | 19 | SW6-2 | Zhang, 2007 (from Lu et al., 2010, NEES Database) | US | C | R | 4.467161 | 0 | 0 | 259.6673 | III | 4.92126 | 7.874016 | 39.37008 | 4.92126 | 78.74016 | 78.74016 | C | 193.7504 | 0.3937008 | 0.3937008 | 0 | 6 | 0 | 0 | 3.149606 | 1 | CH | 21.53543 | Ribbed | 0.3769911 | 0 | 53.08379 | 75.99974 | 53.08379 | 0 | 75.99974 | 0 | 0 | R | 2 | Ribbed | 0.2362205 | 25 | 3.149606 | 0 | 0 | 0 | 0.5654867 |  | 56.85477 | 69.47305 | 0 | 0.2362205 | 4.92126 | 2 | 0.3619115 | 0 | 56.85477 | 71.50358 | 0 | 0.2362205 | 4.92126 | 0.5235988 | 0.5235988 | 56.85477 | 69.47305 | 0 | 0 | 0 | 0 | 0 | 0 | 1
337 | 0 | 20 | SW6-3 | Zhang, 2007 (from Lu et al., 2010, NEES Database) | US | C | R | 4.467161 | 0 | 0 | 259.6673 | III | 4.92126 | 7.874016 | 39.37008 | 4.92126 | 78.74016 | 78.74016 | C | 193.7504 | 0.3937008 | 0.3937008 | 0 | 6 | 0 | 0 | 3.149606 | 1 | CH | 21.53543 | Ribbed | 0.3769911 | 0 | 53.08379 | 75.99974 | 53.08379 | 0 | 75.99974 | 0 | 0 | R | 2 | Ribbed | 0.2362205 | 33 | 2.362205 | 0 | 0 | 0 | 0.7539822 |  | 56.85477 | 69.47305 | 0 | 0.2362205 | 4.92126 | 2 | 0.3619115 | 0 | 56.85477 | 71.50358 | 0 | 0.2362205 | 4.92126 | 0.5235988 | 0.5235988 | 56.85477 | 69.47305 | 0 | 0 | 0 | 0 | 0 | 0 | 9
338 | 0 | 1 | SW1 | Zhang, 2007 (from Lu et al., 2010, NEES Database) | US | C | R | 4.467161 | 0 | 0 | 93.48022 | III | 2.952756 | 7.086614 | 35.43307 | 2.952756 | 88.58268 | 88.58268 | C | 104.6252 | 0.3149606 | 0.3149606 | 0 | 10 | 0 | 0 | 0 | 3 | H | 0 | Ribbed | 0.7446738 | 0 | 76.43486 | 81.2211 | 76.43486 | 0 | 81.2211 | 0 | 0 | R | 2 | Ribbed | 0.1574803 | 75 | 1.181102 | 0 | 0 | 0 | 1.117011 |  | 50.038 | 67.44252 | 0 | 0.2362205 | 3.543307 | 2 | 0.837758 | 0 | 50.038 | 67.44252 | 0 | 0.2362205 | 3.543307 | 0.5235988 | 0.5235988 | 50.038 | 67.44252 | 0 | 0 | 0 | 0 | 0 | 0 | 4
339 | 0 | 2 | SW2 | Zhang, 2007 (from Lu et al., 2010, NEES Database) | US | C | R | 4.467161 | 0 | 0 | 0 | III | 2.952756 | 7.086614 | 35.43307 | 2.952756 | 88.58268 | 88.58268 | C | 104.6252 | 0.3149606 | 0.3149606 | 0 | 10 | 0 | 0 | 0 | 3 | H | 0 | Ribbed | 0.7446738 | 0 | 76.43486 | 81.2211 | 76.43486 | 0 | 81.2211 | 0 | 0 | R | 2 | Ribbed | 0.1574803 | 75 | 1.181102 | 0 | 0 | 0 | 1.117011 |  | 50.038 | 67.44252 | 0 | 0.2362205 | 3.543307 | 2 | 0.837758 | 0 | 50.038 | 67.44252 | 0 | 0.2362205 | 3.543307 | 0.5235988 | 0.5235988 | 50.038 | 67.44252 | 0 | 0 | 0 | 0 | 0 | 0 | 8
340 | 0 | 3 | SW3 | Zhang, 2007 (from Lu et al., 2010, NEES Database) | US | C | R | 4.467161 | 0 | 0 | 0 | III | 2.952756 | 7.086614 | 35.43307 | 2.952756 | 88.58268 | 88.58268 | C | 104.6252 | 0.3149606 | 0.3149606 | 0 | 10 | 0 | 0 | 0 | 3 | H | 0 | Ribbed | 0.7446738 | 0 | 76.43486 | 81.2211 | 76.43486 | 0 | 81.2211 | 0 | 0 | R | 2 | Ribbed | 0.1574803 | 75 | 1.181102 | 0 | 0 | 0 | 1.117011 |  | 50.038 | 67.44252 | 0 | 0.2362205 | 3.543307 | 2 | 0.837758 | 0 | 50.038 | 67.44252 | 0 | 0.2362205 | 3.543307 | 0.5235988 | 0.5235988 | 50.038 | 67.44252 | 0 | 0 | 0 | 0 | 0 | 0 | 4
341 | 0 | 4 | SW4 | Zhang, 2007 (from Lu et al., 2010, NEES Database) | US | C | R | 4.467161 | 0 | 0 | 93.48022 | III | 2.952756 | 7.086614 | 35.43307 | 2.952756 | 88.58268 | 88.58268 | C | 104.6252 | 0.3149606 | 0.3149606 | 0 | 10 | 0 | 0 | 0 | 3 | H | 0 | Ribbed | 0.7446738 | 0 | 76.43486 | 81.2211 | 76.43486 | 0 | 81.2211 | 0 | 0 | R | 2 | Ribbed | 0.1574803 | 75 | 1.181102 | 0 | 0 | 0 | 1.117011 |  | 50.038 | 67.44252 | 0 | 0.2362205 | 3.543307 | 2 | 0.837758 | 0 | 50.038 | 67.44252 | 0 | 0.2362205 | 3.543307 | 0.5235988 | 0.5235988 | 50.038 | 67.44252 | 0 | 0 | 0 | 0 | 0 | 0 | 4
342 | 0 | 2 | RW-A20-P10-S63 | Tran, Wallace (2012) | US | C | R | 6.961809 | 0 | 0 | 197.482 | IV | 5.905512 | 7.086614 | 48.0315 | 5.905512 | 96.06299 | 96.06299 | C | 283.6506 | 0.75 | 0.75 | 0 | 8 | 1.181102 | 0 | 1.181102 | 2 | 0 | 0 | Ribbed | 1.246002 | 0 | 68.8929 | 92.09893 | 68.8929 | 0 | 92.09893 | 0 | 0 | R | 2 | Ribbed | 0.25 | 48 | 1.968504 | 0 | 0 | 0 | 0.8445125 |  | 56.85477 | 71.06846 | 0 | 0.375 | 5.984252 | 2 | 0.6250503 | 0 | 63.81658 | 0 | 0 | 0.375 | 5.984252 | 0.5235988 | 0.5235988 | 63.81658 | 92.09893 | 0 | 0 | 0 | 0 | 0 | 0 | 1
343 | 0 | 4 | RW-A15-P10-S78 | Tran, Wallace (2012) | US | C | R | 8.12211 | 0 | 0 | 230.3957 | IV | 5.905512 | 7.086614 | 48.0315 | 5.905512 | 72.04724 | 72.04724 | C | 283.6506 | 0.75 | 0.625 | 0 | 8 | 1.181102 | 0 | 1.181102 | 2 | 0 | 0 | Ribbed | 1.150821 | 0 | 68.8929 | 92.09893 | 68.8929 | 0 | 92.09893 | 0 | 0 | R | 2 | Ribbed | 0.25 | 36 | 1.968504 | 0 | 0 | 0 | 0.8445125 |  | 56.85477 | 71.06846 | 0 | 0.375 | 5 | 2 | 0.7480918 | 0 | 63.81658 | 0 | 0 | 0.375 | 5 | 0.5235988 | 0.5235988 | 63.81658 | 92.09893 | 0 | 0 | 0 | 0 | 0 | 0 | 8
344 | 0 | 1 | B1-1 | Barda,Hanson & Corley 1977 | US | M | F | 4.206093 | 0 | 0 | 0 | 0 | 24.01575 | 4 | 75 | 4.015748 | 37.5 | 37.5 | C | 381.1811 | 0.3740157 | 0.3740157 | 0 | 20 | 0 | 0 | 0 | 8 | 0 | 18 | Ribbed | 0.5764588 | 0 | 76.14478 | 118.7041 | 76.14478 | 0 | 118.7041 | 0 | 0 | R | 2 | 0 | 0.2362205 | 18 | 2 | 0 | 0 | 0 | 0.1824857 |  | 71.93869 | 97.40339 | 0 | 0.3740157 | 11.16535 | 2 | 0.4900729 | 0 | 78.75546 | 123.1043 | 0 | 0.2362205 | 2.677165 | 0.5235988 | 0.5235988 | 71.9025 | 98.60343 | 0 | 0 | 0 | 0 | 0 | 0 | 5
345 | 0 | 2 | B2-1 | Barda,Hanson & Corley 1977 | US | M | F | 2.371366 | 0 | 0 | 0 | 0 | 24.01575 | 4 | 75 | 4.015748 | 37.5 | 37.5 | C | 381.1811 | 0.6259843 | 0.6259843 | 0 | 20 | 0 | 0 | 0 | 8 | 0 | 18 | Ribbed | 1.614787 | 0 | 70.63335 | 119.0041 | 70.63335 | 0 | 119.0041 | 0 | 0 | R | 2 | 0 | 0.2362205 | 18 | 2 | 0 | 0 | 0 | 0.1824857 |  | 72.51884 | 96.80337 | 0 | 0.3740157 | 11.16535 | 2 | 0.4900729 | 0 | 80.0608 | 126.5044 | 0 | 0.2362205 | 2.677165 | 0.5235988 | 0.5235988 | 72.40252 | 97.00338 | 0 | 0 | 0 | 0 | 0 | 0 | 2
346 | 0 | 3 | B3-2 | Barda,Hanson & Corley 1977 | US | C | F | 3.916017 | 0 | 0 | 0 | 0 | 24.01575 | 4 | 75 | 4.015748 | 37.5 | 37.5 | C | 381.1811 | 0.5 | 0.5 | 0 | 20 | 0 | 0 | 0 | 8 | 0 | 18 | Ribbed | 1.030217 | 0 | 60.0456 | 96.70337 | 60.0456 | 0 | 96.70337 | 0 | 0 | R | 2 | 0 | 0.2362205 | 18 | 2 | 0 | 0 | 0 | 0.1824857 |  | 74.40433 | 96.30335 | 0 | 0.3740157 | 11.16535 | 2 | 0.4900729 | 0 | 79.04554 | 123.3043 | 0 | 0.2362205 | 2.677165 | 0.5235988 | 0.5235988 | 74.40259 | 97.50339 | 0 | 0 | 0 | 0 | 0 | 0 | 2
347 | 0 | 1 | WR-20 | Oh, Han, Lee (2002) | US | C | R | 4.00304 | 0 | 0 | 186.1511 | IV | 7.874016 | 5.905512 | 59.05512 | 7.874016 | 88.58268 | 88.58268 | C | 465.0009 | 0.511811 | 0 | 0 | 4 | 0 | 0 | 1.968504 | 0 | H90 | 19.68504 | Ribbed | 0.1769764 | 0 | 65.12192 | 89.48825 | 0 | 0 | 0 | 0 | 0 | R | 2 | Ribbed | 0.3937008 | 11 | 7.874016 | 0 | 0 | 0 | 0.3926991 |  | 49.60289 | 64.54177 | 0 | 0.3937008 | 8.661417 | 2 | 0.3569992 | 0 | 49.60289 | 64.54177 | 0 | 0.3937008 | 9.84252 | 0.5235988 | 0.5235988 | 49.60289 | 64.54177 | 0 | 0 | 0 | 0 | 0 | 0 | 1
348 | 0 | 2 | WR-10 | Oh, Han, Lee (2002) | US | C | R | 4.00304 | 0 | 0 | 186.1511 | IV | 7.874016 | 5.905512 | 59.05512 | 7.874016 | 88.58268 | 88.58268 | C | 465.0009 | 0.511811 | 0 | 0 | 4 | 0 | 0 | 1.968504 | 0 | H90 | 19.68504 | Ribbed | 0.1769764 | 0 | 65.12192 | 89.48825 | 0 | 0 | 0 | 0 | 0 | R | 2 | Ribbed | 0.3937008 | 22 | 3.937008 | 0 | 0 | 0 | 0.7853982 |  | 49.60289 | 64.54177 | 0 | 0.3937008 | 8.661417 | 2 | 0.3569992 | 0 | 49.60289 | 64.54177 | 0 | 0.3937008 | 9.84252 | 0.5235988 | 0.5235988 | 49.60289 | 64.54177 | 0 | 0 | 0 | 0 | 0 | 0 | 1
349 | 0 | 3 | WR-0 | Oh, Han, Lee (2002) | US | C | R | 4.00304 | 0 | 0 | 186.1511 | IV | 7.874016 | 5.905512 | 59.05512 | 7.874016 | 88.58268 | 88.58268 | C | 465.0009 | 0.511811 | 0 | 0 | 4 | 0 | 0 | 1.968504 | 0 | H90 | 19.68504 | Ribbed | 0.1769764 | 0 | 65.12192 | 89.48825 | 0 | 0 | 0 | 0 | 0 | 0 | 0 | 0 | 0 | 0 | 0 | 0 | 0 | 0 |  |  | 0 | 0 | 0 | 0.3937008 | 8.661417 | 2 | 0.3569992 | 0 | 49.60289 | 64.54177 | 0 | 0.3937008 | 9.84252 | 0.5235988 | 0.5235988 | 49.60289 | 64.54177 | 0 | 0 | 0 | 0 | 0 | 0 | 1
350 | 0 | 4 | WB | Oh, Han, Lee (2002) | US | C | B | 4.00304 | 0 | 0 | 114.8552 | IV | 9.448819 | 9.448819 | 59.05512 | 4.92126 | 88.58268 | 88.58268 | C | 333.4057 | 0.3937008 | 0.3937008 | 0.3937008 | 8 | 0.984252 | 1 | 0 | 1 | H90 | 19.68504 | Ribbed | 0.2921053 | 0 | 49.60289 | 64.54177 | 49.60289 | 49.60289 | 64.54177 | 64.54177 | 0 | R | 2 | Ribbed | 0.3937008 | 15 | 5.905512 | 0 | 0 | 0 | 0.4363323 |  | 49.60289 | 64.54177 | 0 | 0.3937008 | 12.59843 | 2 | 0.3926991 | 0 | 49.60289 | 64.54177 | 0 | 0.3937008 | 15.74803 | 0.5235988 | 0.5235988 | 49.60289 | 64.54177 | 0 | 0 | 0 | 0 | 0 | 0 | 1
Note on F4: Biskinis: the values of this column are manually inserted
Note on H4: Biskinis: the values of this column are manually inserted
Note on J4: Biskinis: information not available in the database of UPAT format
Note on K4: Biskinis: information not available in the database of UPAT format
Note on M4: Biskinis: information not available in the database of UPAT format
Note on O4: Biskinis: information not available in the database of UPAT format
Note on T4: Biskinis: information not available in the database of UPAT format
Note on W4: Biskinis: information not available in the database of UPAT format
Note on X4: Biskinis: information not available in the database of UPAT format
Note on Z4: Biskinis: information not available in the database of UPAT format
Note on AA4: Biskinis: information not available in the database of UPAT format
Note on AB4: Biskinis: information not available in the database of UPAT format
Note on AC4: Biskinis: information not available in the database of UPAT format
Note on AD4: Biskinis: information not available in the database of UPAT format
Note on AE4: Biskinis: information not available in the database of UPAT format
Note on AF4: Biskinis: the values of this column are manually inserted
Note on AH4: Biskinis: information not available in the database of UPAT format
Note on AJ4: Biskinis: information not available in the database of UPAT format
Note on AK4: Biskinis: information not available in the database of UPAT format
Note on AL4: Biskinis: information not available in the database of UPAT format
Note on AM4: Biskinis: information not available in the database of UPAT format
Note on AN4: Biskinis: information not available in the database of UPAT format
Note on AO4: Biskinis: information not available in the database of UPAT format
Note on AP4: Biskinis: information not available in the database of UPAT format
Note on AR4: Biskinis: the values of this column are manually inserted
Note on AT4: Biskinis: information not available in the database of UPAT format
Note on AV4: Biskinis: information not available in the database of UPAT format
Note on AW4: Biskinis: information not available in the database of UPAT format
Note on AX4: Biskinis: information not available in the database of UPAT format
Note on AY4: Biskinis: this is transv. reinforcement ratio // to loading
Note on AZ4: Biskinis: this is transv. reinforcement ratio // to loading
Note on BB4: Biskinis: information not available in the database of UPAT format
Note on BC4: Biskinis: information not available in the database of UPAT format
Note on BD4: Biskinis: information not available in the database of UPAT format
Note on BE4: Biskinis: information not available in the database of UPAT format
Note on BF4: Biskinis: information not available in the database of UPAT format
Note on BH4: Biskinis: information not available in the database of UPAT format
Note on BI4: Biskinis: information not available in the database of UPAT format
Note on BJ4: Biskinis: information not available in the database of UPAT format
Note on BK4: Biskinis: information not available in the database of UPAT format
Note on BL4: Biskinis: information not available in the database of UPAT format
Note on BM4: Biskinis: information not available in the database of UPAT format
Note on BP4: Biskinis: information not available in the database of UPAT format
Note on BQ4: Biskinis: information not available in the database of UPAT format
Note on BR4: Biskinis: information not available in the database of UPAT format
Note on BS4: Biskinis: information not available in the database of UPAT format
Note on BT4: Biskinis: information not available in the database of UPAT format
Note on BV4: Biskinis: information not available in the database of UPAT format
Note on BW4: Biskinis: information not available in the database of UPAT format
Note on BX4: Biskinis: the values of this column are manually inserted
Note on E5: Test report from which the test has been taken
Note on F5: SI units or US customary units
Note on G5: C - Cyclic loading M - Monotonic loading
Note on H5: R:rectangular wall B:barbel wall F:flanged wall O:other
Note on I5: characteristic compressive strength of concrete
Note on J5: modulus of rupture of concrete
Note on K5: tensile strength of concrete
Note on L5: axial load
Note on M5: P-Delta codes: 1: Feff (=Mbase/L) provided 2: Shear provided 3: Ram rotation decreases V 4: Ram rotation increases V
Note on N5: width of boundary element
Note on O5: depth of the boundary element
Note on P5: total depth of wall cross section
Note on Q5: width of web
Note on R5: total height of wall
Note on S5: length of equivalent cantilever
Note on T5: C: Cantilever beam DC: Double curvature FB: Cantilever beam with flexible base DE: Double ended HH: Hammerhead N-point loading:N is the number of loading points along the height of the wall (for N>1)
Note on U5: Cross-sectional area of wall
Note on V5: Diameter of longitudinal corner bars
Note on W5: Diameter of longitudinal intermediate bars parallel to Load
Note on X5: Diameter of longitudinal intermediate bars perpendicular to Load
Note on Y5: Number of longitudinal reinforcing bars
Note on Z5: Distance from outer surface of column to outer edge of transverse reinforcement perpendicular to load
Note on AA5: Number of longitudinal intermediate bars perpendicular to load
Note on AB5: Distance from outer surface of column to outer edge of transverse reinforcement parallel to load
Note on AC5: Number of longitudinal intermediate bars parallel to load
Note on AD5: H: longitudinal reinforcement has been anchored by hooks (180) W: longitudinal reinforcement has been anchored by welding the bars into a metal plate DE: test configuration is Double Ended, so the anchorage length is infinite SH: simply supported section with hooked anchorage H90: longitudinal reinforcement has been achoraged by hooks (90) CH: corner bars hooked at 90, intermediate bars not hooked
Note on AG5: Longitudinal reinforcement ratio of each boundary element (calculated)
Note on AH5: lap-splice length of boundary element's longitudinal reinforcement
Note on AI5: Yield stress of longitudinal corner bars
Note on AJ5: Ultimate steel strength of longitudinal corner bars
Note on AK5: Yield stress of longitudinal intermediate bars parallel to Load
Note on AL5: Yield stress of longitudinal intermediate bars perpendicular to Load
Note on AM5: Ultimate Steel Strength of longitudinal intermediate bars perpendicular to Load
Note on AN5: Ultimate Steel Strength of longitudinal intermediate bars parallel to Load
Note on AO5: Steel grade
Note on AP5: Codes for confinement types: I: interlocking ties R: rectangular ties (around perimeter) RI: rectangular and interlocking ties RU: rectangular ties and U-bars RJ: rectangular ties with J-hooks RD: rectangular and diagonal ties RO: rectangular and octagonal ties RIJ: rectangular and interlocking ties with J-hooks UJ: U-bars with J-hooks
Note on AQ5: Number of transverse shear bars in cross section parallel to Load
Note on AS5: Diameter of transverse reinforcement in region of close spacing
Note on AT5: Number of hoop sets in region of close spacing
Note on AU5: Spacing of transverse reinforcement in region of close spacing
Note on AV5: Diameter of transverse reinforcement in region of wide spacing
Note on AW5: Number of hoop sets in region of wide spacing
Note on AX5: Spacing of transverse reinforcement in region of wide spacing
Note on BA5: Yield stress of transverse reinforcement
Note on BB5: Ultimate steel strength for transverse reinforcement
Note on BC5: Steel grade
Note on BD5: diameter of web's longitudinal reinforcement
Note on BE5: spacing of web's longitudinal reinforcement
Note on BF5: number of layers of web's reinforcement
Note on BG5: ratio of web's longitudinal reinforcement
Note on BH5: lap-splice length of web's longitudinal reinforcement
Note on BI5: Yield stress of longitudinal reinforcement
Note on BJ5: Ultimate steel strength for longitudinal reinforcement
Note on BK5: Steel grade
Note on BL5: dimeter of web's transverse reinforcement
Note on BM5: spacing of web's tranverse reinforcement
Note on BO5: web's transverse reinforcement ratio
Note on BP5: Yield stress of transverse reinforcement
Note on BQ5: Ultimate steel strength for transverse reinforcement
Note on BR5: Steel grade
Note on BU5: Reinforcement Ratio of Total Diagonal Reinforcement
Note on BW5: Steel grade
Note on BX5: Failure type: 1: flexural 2: shear-tension 3: shear-compression 4: flexural-shear 5:lap-splice failure 6:anchorage failure 7:sliding shear 8:non failure

## SERIES_CalculatedData-SI_Units
[5 empty] | Man-Insert | Man-Insert | Man-Insert | Man-Insert
# | # Exp.Campaign | # Test | Test ID notation | Reference | Digitized history | Peak points | Envelope | Energy | Comments
1 | 0 | 1 | RCW1 | Adajar et al. 1995 | Adajar_RCW1.xlsx
2 | 0 | 2 | RCW3 | Adajar et al. 1995 | Adajar_RCW3.xlsx
3 | 0 | 2 | P2015 | Aoyama et al. 1984 | Aoyama_P2015.xlsx
4 | 0 | 1 | WSH2 | Belmouden, Lestuzzi (2006) | Belmouden_WSH2.xlsx
5 | 0 | 2 | WSH3 | Belmouden, Lestuzzi (2006) | Belmouden_WSH3.xlsx
6 | 0 | 3 | WSH4 | Belmouden, Lestuzzi (2006) | Belmouden_WSH4.xlsx
7 | 0 | 4 | WSH6 | Belmouden, Lestuzzi (2006) | Belmouden_WSH6.xlsx
8 | 0 | 1 | PW1 | Birely, Lehman (2008) | Birely_PW1.xlsx
9 | 0 | 2 | PW2 | Birely, Lehman (2008) | Birely_PW2.xlsx
10 | 0 | 3 | PW3 | Birely, Lehman (2008) | Birely_PW3.xlsx
11 | 0 | 4 | PW4 | Birely, Lehman (2008) | Birely_PW4.xlsx
12 | 0 | 1 | Chen_CW1 | Chen, 2002 (from Lu et al., 2010, NEES Database) | Chen_CW1.xlsx
13 | 0 | 2 | Chen_CW2 | Chen, 2002 (from Lu et al., 2010, NEES Database) | Chen_CW2.xlsx
14 | 0 | 3 | Chen_CW3 | Chen, 2002 (from Lu et al., 2010, NEES Database) | Chen_CW3.xlsx
15 | 0 | 3 | LWFD1 | Chiou et al. 2004 | Chiou_LWFD1.xlsx
16 | 0 | 4 | LWFD2 | Chiou et al. 2004 | Chiou_LWFD2.xlsx
17 | 0 | 7 | MWFD1 | Chiou et al. 2004 | Chiou_MWFD1.xlsx
18 | 0 | 8 | MWFD2 | Chiou et al. 2004 | Chiou_MWFD2.xlsx
19 | 0 | 1 | W3 | Cho et al. 2004 | Cho_W3.xlsx
20 | 0 | 1 | C1i | Daniel, Shiu and Corley (1986) | Shiu_Cl-1.xlsx
21 | 0 | 1 | WSH1 | Dazio, Wenk and Bachmann (1999) | Dazio_WSH1.xlsx
22 | 0 | 2 | WSH2 | Dazio, Wenk and Bachmann (1999) | Dazio_WSH2.xlsx
23 | 0 | 3 | WSH3 | Dazio, Wenk and Bachmann (1999) | Dazio_WSH3.xlsx
24 | 0 | 4 | WSH4 | Dazio, Wenk and Bachmann (1999) | Dazio_WSH4.xlsx
25 | 0 | 5 | WSH5 | Dazio, Wenk and Bachmann (1999) | Dazio_WSH5.xlsx
26 | 0 | 6 | WSH6 | Dazio, Wenk and Bachmann (1999) | Dazio_WSH6.xlsx
27 | 0 | 1 | HPCW-01 | Deng, Liang, Yang (2008) | Deng_HPCW-01.xlsx
28 | 0 | 2 | HPCW-02 | Deng, Liang, Yang (2008) | Deng_HPCW-02.xlsx
29 | 0 | 3 | HPCW-03 | Deng, Liang, Yang (2008) | Deng_HPCW-03.xlsx
30 | 0 | 4 | HPCW-04 | Deng, Liang, Yang (2008) | Deng_HPCW-04.xlsx
31 | 0 | 1 | original | Elnashai&Pinho 1998 | Elnashai_original.xlsx
32 | 0 | 1 | W7101 | Endo (from Lu et al., 2010, NEES Database) | Endo-W7101.xlsx
33 | 0 | 2 | W7102 | Endo (from Lu et al., 2010, NEES Database) | Endo-W7102.xlsx
34 | 0 | 3 | W7103 | Endo (from Lu et al., 2010, NEES Database) | Endo-W7103.xlsx
35 | 0 | 4 | W7104 | Endo (from Lu et al., 2010, NEES Database) | Endo-W7104.xlsx
36 | 0 | 5 | W7105 | Endo (from Lu et al., 2010, NEES Database) | Endo-W7105.xlsx
37 | 0 | 1 | H-1.4-N0.25 | Esaki et al. 1994 | Esaki_H-1.4-No.25.xlsx
38 | 0 | 2 | H-1.4-N0.33 | Esaki et al. 1994 | Esaki_H-1.4-No.33.xlsx
39 | 0 | 3 | H-2-N0.33 | Esaki et al. 1994 | Esaki_H-2-No.33.xlsx
40 | 0 | 1 | A1M_end-A | Ghorbani-Renani et al 2009 | Ghorbani_A1M.xlsx
41 | 0 | 2 | A2C_end-A | Ghorbani-Renani et al 2009 | Ghorbani_A2C.xlsx
42 | 0 | 4 | B1M_end-A | Ghorbani-Renani et al 2009 | Ghorbani_B1M.xlsx
43 | 0 | 5 | B2C_end-A | Ghorbani-Renani et al 2009 | Ghorbani_B2C.xlsx
44 | 0 | 1 | M1 | Greifenhagen&Lestuzzi 2006 | Greifenhagen_M1.xlsx
45 | 0 | 2 | M2 | Greifenhagen&Lestuzzi 2006 | Greifenhagen_M2.xlsx
46 | 0 | 3 | M3 | Greifenhagen&Lestuzzi 2006 | Greifenhagen_M3.xlsx
47 | 0 | 4 | M4 | Greifenhagen&Lestuzzi 2006 | Greifenhagen_M4.xlsx
48 | 0 | 1 | 1A | Hines et al. 2004 | Hines_1A.xlsx
49 | 0 | 2 | 2A | Hines et al. 2004 | Hines_2A.xlsx
50 | 0 | 3 | 2C | Hines et al. 2004 | Hines_2C.xlsx
51 | 0 | 4 | 3B | Hines et al. 2004 | Hines_3B.xlsx
52 | 0 | 5 | 3C | Hines et al. 2004 | Hines_3C.xlsx
53 | 0 | 1 | Hirosawa_7-1 | Hirosawa, 1975 (from Lu et al., 2010, NEES Database) | Hiro75-No72
54 | 0 | 2 | Hirosawa_7-2 | Hirosawa, 1975 (from Lu et al., 2010, NEES Database) | Hiro75-No73
55 | 0 | 3 | Hirosawa_7-3 | Hirosawa, 1975 (from Lu et al., 2010, NEES Database) | Hiro75-No74
56 | 0 | 4 | Hirosawa_7-4 | Hirosawa, 1975 (from Lu et al., 2010, NEES Database) | Hiro75-No75
57 | 0 | 5 | Hirosawa_7-5 | Hirosawa, 1975 (from Lu et al., 2010, NEES Database) | Hiro75-No76
58 | 0 | 9 | Hirosawa_8-3 | Hirosawa, 1975 (from Lu et al., 2010, NEES Database) | Hiro75-No80
59 | 0 | 10 | Hirosawa_8-4 | Hirosawa, 1975 (from Lu et al., 2010, NEES Database) | Hiro75-No81
60 | 0 | 11 | Hirosawa_9-1 | Hirosawa, 1975 (from Lu et al., 2010, NEES Database) | Hiro75-No82
61 | 0 | 12 | Hirosawa_9-2 | Hirosawa, 1975 (from Lu et al., 2010, NEES Database) | Hiro75-No83
62 | 0 | 13 | Hirosawa_9-3 | Hirosawa, 1975 (from Lu et al., 2010, NEES Database) | Hiro75-No84
63 | 0 | 14 | Hirosawa_9-4 | Hirosawa, 1975 (from Lu et al., 2010, NEES Database) | Hiro75-No85
64 | 0 | 15 | Hirosawa _1-1 | Hirosawa, 1975 (from Lu et al., 2010, NEES Database) | Hiro75-No6
65 | 0 | 16 | Hirosawa _1-2 | Hirosawa, 1975 (from Lu et al., 2010, NEES Database) | Hiro75-No7
66 | 0 | 17 | Hirosawa _1-3 | Hirosawa, 1975 (from Lu et al., 2010, NEES Database) | Hiro75-No8
67 | 0 | 18 | Hirosawa _1-4 | Hirosawa, 1975 (from Lu et al., 2010, NEES Database) | Hiro75-No9
68 | 0 | 19 | Hirosawa _3-1 | Hirosawa, 1975 (from Lu et al., 2010, NEES Database) | Hiro75-No13
69 | 0 | 20 | Hirosawa _3-2 | Hirosawa, 1975 (from Lu et al., 2010, NEES Database) | Hiro75-No14
70 | 0 | 21 | Hirosawa _3-3 | Hirosawa, 1975 (from Lu et al., 2010, NEES Database) | Hiro75-No15
71 | 0 | 22 | Hirosawa _3-4 | Hirosawa, 1975 (from Lu et al., 2010, NEES Database) | Hiro75-No16
72 | 0 | 23 | Hirosawa _2-1 | Hirosawa, 1975 (from Lu et al., 2010, NEES Database) | Hiro75-No10
73 | 0 | 24 | Hirosawa _2-2 | Hirosawa, 1975 (from Lu et al., 2010, NEES Database) | Hiro75-No11
74 | 0 | 25 | Hirosawa _2-3 | Hirosawa, 1975 (from Lu et al., 2010, NEES Database) | Hiro75-No12
75 | 0 | 1 | MW1 | Hsiao, Wang, Chiou (2008) | Hsiao_MW1.xlsx
76 | 0 | 2 | LW1 | Hsiao, Wang, Chiou (2008) | Hsiao_LW1.xlsx
77 | 0 | 1 | WF-12 | Hwang, Tu, Yeh, Chiou | Hwang_WF-12.xlsx
78 | 0 | 2 | WF-15 | Hwang, Tu, Yeh, Chiou | Hwang_WF-15.xlsx
79 | 0 | 1 | SW1 | Ji (2000) | Ji_SW1.xlsx
80 | 0 | 2 | SW2 | Ji (2000) | Ji_SW2.xlsx
81 | 0 | 3 | SW3 | Ji (2000) | Ji_SW3.xlsx
82 | 0 | 1 | SSW-2 | Jiang (1999) | Jiang_SSW-2.xlsx
83 | 0 | 2 | SSW-3 | Jiang (1999) | Jiang_SSW-3.xlsx
84 | 0 | 3 | SSW-T | Jiang (1999) | Jiang_SSW-T.xlsx
85 | 0 | 1 | NW-1 | Kabeyasawa & Hiraishi | Kabeysawa_NW-1.xlsx
86 | 0 | 2 | NW-2 | Kabeyasawa & Hiraishi | Kabeyasawa_NW-2.xlsx
87 | 0 | 3 | NW-3 | Kabeyasawa & Hiraishi | Kabeysawa_NW-3.xlsx
88 | 0 | 4 | NW-4 | Kabeyasawa & Hiraishi | Kabeysawa_NW-4.xlsx
89 | 0 | 5 | NW-5 | Kabeyasawa & Hiraishi | Kabeysawa_NW-5.xlsx
90 | 0 | 6 | NW-6 | Kabeyasawa & Hiraishi | Kabeysawa_NW-6.xlsx
91 | 0 | 1 | NW-1 | Kabeyasawa and Matsumoto (1992) | Matsumoto_NW-1.xlsx
92 | 0 | 2 | NW-2 | Kabeyasawa and Matsumoto (1992) | Matsumoto_NW-2.xlsx
93 | 0 | 3 | NW-3 | Kabeyasawa and Matsumoto (1992) | Matsumoto_NW-3.xlsx
94 | 0 | 4 | NW-4 | Kabeyasawa and Matsumoto (1992) | Matsumoto_NW-4.xlsx
95 | 0 | 5 | NW-5 | Kabeyasawa and Matsumoto (1992) | Matsumoto_NW-5.xlsx
96 | 0 | 6 | NW-6 | Kabeyasawa and Matsumoto (1992) | Matsumoto_NW-6.xlsx
97 | 0 | 1 | HW-1 | Kabeyasawa, Ohkubo et Nakamura (1996) | Kabeyasawa_HW-1.xlsx
98 | 0 | 2 | HW-2 | Kabeyasawa, Ohkubo et Nakamura (1996) | Kabeyasawa_HW-2.xlsx
99 | 0 | 3 | HW-3 | Kabeyasawa, Ohkubo et Nakamura (1996) | Kabeyasawa_HW-3.xlsx
100 | 0 | 1 | C07N10 | Kimura & Ishikawa 2008 | Kimura_C07N10.xlsx
101 | 0 | 2 | C07N15 | Kimura & Ishikawa 2008 | Kimura_C07N15.xlsx
102 | 0 | 3 | C10N10 | Kimura & Ishikawa 2008 | Kimura_C10N15.xlsx
103 | 0 | 4 | W8N18 | Kimura et Sugano (1996) | Kimura_W8N18.xlsx
104 | 0 | 5 | W8N13 | Kimura et Sugano (1996) | Kimura_W8N13.xlsx
105 | 0 | 6 | W8N08H | Kimura et Sugano (1996) | Kimura_W8N08H.xlsx
106 | 0 | 7 | W4N18 | Kimura et Sugano (1996) | Kimura_W4N18.xlsx
107 | 0 | 8 | W4N18C | Kimura et Sugano (1996) | Kimura_W4N18C.xlsx
108 | 0 | 2 | Kokusho_1-2 | Kokusho (from Lu et al., 2010, NEES Database) | Hiro75-No36
109 | 0 | 3 | Kokusho_1-3 | Kokusho (from Lu et al., 2010, NEES Database) | Hiro75-No37
110 | 0 | 4 | Kokusho_1-4 | Kokusho (from Lu et al., 2010, NEES Database) | Hiro75-No38
111 | 0 | 5 | Kokusho_1-5 | Kokusho (from Lu et al., 2010, NEES Database) | Hiro75-No39
112 | 0 | 6 | Kokusho_1-6 | Kokusho (from Lu et al., 2010, NEES Database) | Hiro75-No40
113 | 0 | 7 | Kokusho_1-7 | Kokusho (from Lu et al., 2010, NEES Database) | Hiro75-No41
114 | 0 | 8 | Kokusho_2-1 | Kokusho (from Lu et al., 2010, NEES Database) | Hiro75-No42
115 | 0 | 9 | Kokusho_2-2 | Kokusho (from Lu et al., 2010, NEES Database) | Hiro75-No43
116 | 0 | 10 | Kokusho_2-3 | Kokusho (from Lu et al., 2010, NEES Database) | Hiro75-No44
117 | 0 | 11 | Kokusho_2-4 | Kokusho (from Lu et al., 2010, NEES Database) | Hiro75-No45
118 | 0 | 12 | Kokusho_2-5 | Kokusho (from Lu et al., 2010, NEES Database) | Hiro75-No46
119 | 0 | 13 | Kokusho_3-1 | Kokusho (from Lu et al., 2010, NEES Database) | Hiro75-No48
120 | 0 | 15 | Kokusho_3-3 | Kokusho (from Lu et al., 2010, NEES Database) | Hiro75-No50
121 | 0 | 16 | Kokusho_3-4 | Kokusho (from Lu et al., 2010, NEES Database) | Hiro75-No51
122 | 0 | 17 | Kokusho_3-5 | Kokusho (from Lu et al., 2010, NEES Database) | Hiro75-No52
123 | 0 | 18 | Kokusho_3-6 | Kokusho (from Lu et al., 2010, NEES Database) | Hiro75-No53
124 | 0 | 19 | Kokusho_3-7 | Kokusho (from Lu et al., 2010, NEES Database) | Hiro75-No54
125 | 0 | 20 | Kokusho_3-8 | Kokusho (from Lu et al., 2010, NEES Database) | Hiro75-No55
126 | 0 | 21 | Kokusho_4-1 | Kokusho (from Lu et al., 2010, NEES Database) | Hiro75-No56
127 | 0 | 22 | Kokusho_4-2 | Kokusho (from Lu et al., 2010, NEES Database) | Hiro75-No57
128 | 0 | 23 | Kokusho_4-3 | Kokusho (from Lu et al., 2010, NEES Database) | Hiro75-No58
129 | 0 | 24 | Kokusho_4-4 | Kokusho (from Lu et al., 2010, NEES Database) | Hiro75-No59
130 | 0 | 25 | Kokusho_5-1 | Kokusho (from Lu et al., 2010, NEES Database) | Hiro75-No60
131 | 0 | 26 | Kokusho_5-2 | Kokusho (from Lu et al., 2010, NEES Database) | Hiro75-No61
132 | 0 | 27 | Kokusho_5-3 | Kokusho (from Lu et al., 2010, NEES Database) | Hiro75-No62
133 | 0 | 28 | Kokusho_6-1 | Kokusho (from Lu et al., 2010, NEES Database) | Hiro75-No63
134 | 0 | 29 | Kokusho_6-2 | Kokusho (from Lu et al., 2010, NEES Database) | Hiro75-No64
135 | 0 | 30 | Kokusho_6-3 | Kokusho (from Lu et al., 2010, NEES Database) | Hiro75-No65
136 | 0 | 31 | Kokusho_6-4 | Kokusho (from Lu et al., 2010, NEES Database) | Hiro75-No66
137 | 0 | 32 | Kokusho_6-5 | Kokusho (from Lu et al., 2010, NEES Database) | Hiro75-No67
138 | 0 | 33 | Kokusho_6-6 | Kokusho (from Lu et al., 2010, NEES Database) | Hiro75-No68
139 | 0 | 34 | Kokusho_6-7 | Kokusho (from Lu et al., 2010, NEES Database) | Hiro75-No69
140 | 0 | 1 | W1 | Layssi,Cook (2012) | Layssi_W1.xlsx
141 | 0 | 2 | W2 | Layssi,Cook (2012) | Layssi_W2.xlsx
142 | 0 | 1 | SW30 | Lefas, Kotsovos (1990) | Lefas_SW30.xlsx
143 | 0 | 2 | SW31 | Lefas, Kotsovos (1990) | Lefas_SW31.xlsx
144 | 0 | 3 | SW32 | Lefas, Kotsovos (1990) | Lefas_SW32.xlsx
145 | 0 | 4 | SW33 | Lefas, Kotsovos (1990) | Lefas_SW33.xlsx
146 | 0 | 1 | SW11 | Lefas,Kotsovos,Ambraseys 1990 | Lefas_SW11.xlsx
147 | 0 | 2 | SW12 | Lefas,Kotsovos,Ambraseys 1990 | Lefas_SW12.xlsx
148 | 0 | 3 | SW13 | Lefas,Kotsovos,Ambraseys 1990 | Lefas_SW13.xlsx
149 | 0 | 4 | SW14 | Lefas,Kotsovos,Ambraseys 1990 | Lefas_SW14.xlsx
150 | 0 | 5 | SW15 | Lefas,Kotsovos,Ambraseys 1990 | Lefas_SW15.xlsx
151 | 0 | 6 | SW16 | Lefas,Kotsovos,Ambraseys 1990 | Lefas_SW16.xlsx
152 | 0 | 7 | SW17 | Lefas,Kotsovos,Ambraseys 1990 | Lefas_SW17.xlsx
153 | 0 | 8 | SW21 | Lefas,Kotsovos,Ambraseys 1990 | Lefas_SW21.xlsx
154 | 0 | 9 | SW22 | Lefas,Kotsovos,Ambraseys 1990 | Lefas_SW22.xlsx
155 | 0 | 10 | SW23 | Lefas,Kotsovos,Ambraseys 1990 | Lefas_SW23.xlsx
156 | 0 | 11 | SW24 | Lefas,Kotsovos,Ambraseys 1990 | Lefas_SW24.xlsx
157 | 0 | 12 | SW25 | Lefas,Kotsovos,Ambraseys 1990 | Lefas_SW25.xlsx
158 | 0 | 13 | SW26 | Lefas,Kotsovos,Ambraseys 1990 | Lefas_SW26.xlsx
159 | 0 | 1 | 1' | Lombard et al (2000) | Lombard_1.xlsx
160 | 0 | 1 | SW13 | Lopes 2001 | Lopes_SW13.xlsx
161 | 0 | 2 | SW16 | Lopes 2001 | Lopes_SW16.xlsx
162 | 0 | 3 | SW17 | Lopes 2001 | Lopes_SW17.xlsx
163 | 0 | 4 | SW18 | Lopes 2001 | Lopes_SW18.xlsx
164 | 0 | 1 | WS-T1-S1 | Massone, Orakcal, Wallace (2009) | Massone-WS-T1-S1.xlsx
165 | 0 | 8 | WS-T4-S2 | Massone, Orakcal, Wallace (2009) | Massone_WS-T4-S2.xlsx
166 | 0 | 14 | WP-T5-N10-S2 | Massone, Orakcal, Wallace (2009) | Massone-WP-T5-N10-S2.xlsx
167 | 0 | 1 | F0W5-0.00-1.3-0.014 | Matsuoka et al. 2003 | Matsuoka_F0W5-0.00-1.3-0.014.xlsx
168 | 0 | 2 | F0W5-0.00-1.3-1.4 | Matsuoka et al. 2003 | Matsuoka_F0W5-0.00-1.3-1.4.xlsx
169 | 0 | 3 | F1W5-0.00-1.3-0.014 | Matsuoka et al. 2003 | Matsuoka_F1W5-0.00-1.3-0.014.xlsx
170 | 0 | 4 | F1W5-0.00-1.3-1.4 | Matsuoka et al. 2003 | Matsuoka_F1W5-0.00-1.3-1.4.xlsx
171 | 0 | 5 | FS0W5-0.00-2.5-0.014 | Matsuoka et al. 2003 | Matsuoka_FS0W5-0.00-2.5-0.014.xlsx
172 | 0 | 6 | FS0W5-0.00-2.5-1.4 | Matsuoka et al. 2003 | Matsuoka_FS0W5-0.00-2.5-1.4.xlsx
173 | 0 | 7 | FS1W5-0.00-2.5-0.014 | Matsuoka et al. 2003 | Matsuoka_FS1W5-0.00-2.5-0.014.xlsx
174 | 0 | 8 | FS1W5-0.00-2.5-1.4 | Matsuoka et al. 2003 | Matsuoka_FS1W5-0.00-2.5-1.4.xlsx
175 | 0 | 9 | S0W5-0.00-4.5-0.014 | Matsuoka et al. 2003 | Matsuoka_S0W5-0.00-4.5-0.014.xlsx
176 | 0 | 10 | S0W5-0.00-4.5-1.4 | Matsuoka et al. 2003 | Matsuoka_S0W5-0.00-4.5-1.4.xlsx
177 | 0 | 11 | S1W5-0.00-4.5-0.014 | Matsuoka et al. 2003 | Matsuoka_S1W5-0.00-4.5-0.014.xlsx
178 | 0 | 12 | S1W5-0.00-4.5-1.4 | Matsuoka et al. 2003 | Matsuoka_S1W5-0.00-4.5-1.4.xlsx
179 | 0 | 1 | NO. 1 | Nakachi, Toda et Tabata (1996) | Nakachi-Toda_No.1.xlsx
180 | 0 | 2 | NO. 2 | Nakachi, Toda et Tabata (1996) | Nakachi-Toda_No.2.xlsx
181 | 0 | 3 | NO. 3 | Nakachi, Toda et Tabata (1996) | Nakachi-Toda_No.3.xlsx
182 | 0 | 4 | NO. 4 | Nakachi, Toda et Tabata (1996) | Nakachi-Toda_No.4.xlsx
183 | 0 | 1 | I-1 | Nakamura et al 2009 | Nakamura_I-1.xlsx
184 | 0 | 2 | I-2 | Nakamura et al 2009 | Nakamura_I-2.xlsx
185 | 0 | 1 | B1 | Oesterle et al. (1976) | Oesterle_B1.xlsx
186 | 0 | 2 | B2 | Oesterle et al. (1976) | Oesterle_B2.xlsx
187 | 0 | 3 | B3 | Oesterle et al. (1976) | Oesterle_B3.xlsx
188 | 0 | 4 | B4 | Oesterle et al. (1976) | Oesterle_B4.xlsx
189 | 0 | 5 | B5 | Oesterle et al. (1976) | Oesterle_B5.xlsx
190 | 0 | 6 | B6 | Oesterle et al. (1976) | Oesterle_B6.xlsx
191 | 0 | 7 | B5R | Oesterle et al. (1976) | Oesterle_B5R.xlsx
192 | 0 | 8 | F1 | Oesterle et al. (1976) | Oesterle_F1.xlsx
193 | 0 | 9 | R1 | Oesterle et al. (1979) | Oesterle_R1.xlsx
194 | 0 | 10 | R2 | Oesterle et al. (1979) | Oesterle_R2.xlsx
195 | 0 | 13 | B10 | Oesterle et al. (1979) | Oesterle_B10.xlsx
196 | 0 | 14 | B11 | Oesterle et al. (1979) | Oesterle_B11.xlsx
197 | 0 | 16 | B7 | Oesterle et al. (1979) | Oesterle_B7.xlsx
198 | 0 | 17 | B8* | Oesterle et al. (1979) | Oesterle_B8.xlsx
199 | 0 | 18 | B9* | Oesterle et al. (1979) | Oesterle_B9.xlsx
200 | 0 | 19 | B9R | Oesterle et al. (1979) | Oesterle_B9R.xlsx
201 | 0 | 20 | F2 | Oesterle et al. (1979) | Oesterle_F2.xlsx
202 | 0 | 1 | HRI-W2 | Oh, Han, Choi (2006) | Oh_HRI-W2.xlsx
203 | 0 | 2 | HRI-W5 | Oh, Han, Choi (2006) | Oh_HRI-W5.xlsx
204 | 0 | 3 | HRI-W7 | Oh, Han, Choi (2006) | Oh_HRI-W7.xlsx
205 | 0 | 4 | HRI-W8 | Oh, Han, Choi (2006) | Oh_HRI-W8.xlsx
206 | 0 | 1 | DP1 | Palermo, Vecchio (2002) | Palermo_DP1.xlsx
207 | 0 | 2 | DP2 | Palermo, Vecchio (2002) | Palermo_DP2.xlsx
208 | 0 | 1 | W1 | Paterson&Mitchell 2003 | Paterson_W1.xlsx
209 | 0 | 2 | W2 | Paterson&Mitchell 2003 | Paterson_W2.xlsx
210 | 0 | 3 | wall 1 | Paulay,Priestley,Sygne 1982 | Pauley_wall1.xlsx
211 | 0 | 4 | wall 2 | Paulay,Priestley,Sygne 1982 | Pauley_wall2.xlsx
212 | 0 | 1 | LSW1 | Salonikios (1999) | Salonikios_LSW1.xlsx
213 | 0 | 2 | LSW2 | Salonikios (1999) | Salonikios_LSW2.xlsx
214 | 0 | 3 | LSW3 | Salonikios (1999) | Salonikios_LSW3.xlsx
215 | 0 | 4 | LSW4 | Salonikios (1999) | Salonikios_LSW4.xlsx
216 | 0 | 5 | LSW5 | Salonikios (1999) | Salonikios_LSW5.xlsx
217 | 0 | 6 | MSW1 | Salonikios (1999) | Salonikios_MSW1.xlsx
218 | 0 | 7 | MSW2 | Salonikios (1999) | Salonikios_MSW2.xlsx
219 | 0 | 8 | MSW3 | Salonikios (1999) | Salonikios_MSW3.xlsx
220 | 0 | 9 | MSW4 | Salonikios (1999) | Salonikios_MSW4.xlsx
221 | 0 | 10 | MSW5 | Salonikios (1999) | Salonikios_MSW5.xlsx
222 | 0 | 11 | MSW6 | Salonikios (1999) | Salonikios_MSW6.xlsx
223 | 0 | 1 | WC150 | Shaingchin, Lukkunaprasit, Wood (2006) | Shainchin_WC150.xlsx
224 | 0 | 2 | WD150 | Shaingchin, Lukkunaprasit, Wood (2006) | Shainchin_WD150.xlsx
225 | 0 | 3 | WD170 | Shaingchin, Lukkunaprasit, Wood (2006) | Shainchin_WD170.xlsx
226 | 0 | 4 | WD200 | Shaingchin, Lukkunaprasit, Wood (2006) | Shainchin_WD200.xlsx
227 | 0 | 1 | W1 | Sittipunt and Wood (2000) | Sittipunt_W1.xlsx
228 | 0 | 2 | W2 | Sittipunt and Wood (2000) | Sittipunt_W2.xlsx
229 | 0 | 3 | W3 | Sittipunt and Wood (2000) | Sittipunt_W3.xlsx
230 | 0 | 4 | W4 | Sittipunt and Wood (2000) | Sittipunt_W4.xlsx
231 | 0 | 1 | W1 | Su,Wong(2006) | Su_W1.xlsx
232 | 0 | 2 | W2 | Su,Wong(2006) | Su_W2.xlsx
233 | 0 | 3 | W3 | Su,Wong(2006) | Su_W3.xlsx
234 | 0 | 1 | Sugano_2-1 | Sugano, 1973 (from Lu et al., 2010, NEES Database) | Hiro75-No140
235 | 0 | 2 | Sugano_2-2 | Sugano, 1973 (from Lu et al., 2010, NEES Database) | Hiro75-No141
236 | 0 | 3 | Sugano_2-3 | Sugano, 1973 (from Lu et al., 2010, NEES Database) | Hiro75-No142
237 | 0 | 4 | Sugano_2-4 | Sugano, 1973 (from Lu et al., 2010, NEES Database) | Hiro75-No143
238 | 0 | 5 | Sugano_2-5 | Sugano, 1973 (from Lu et al., 2010, NEES Database) | Hiro75-No144
239 | 0 | 6 | Sugano_2-6 | Sugano, 1973 (from Lu et al., 2010, NEES Database) | Hiro75-No145
240 | 0 | 7 | Sugano_2-7 | Sugano, 1973 (from Lu et al., 2010, NEES Database) | Hiro75-No146
241 | 0 | 8 | Sugano_2-8 | Sugano, 1973 (from Lu et al., 2010, NEES Database) | Hiro75-No147
242 | 0 | 1 | 93SWH-4 | Takehara et al. 1997 | Takehara_93SWH-6.xlsx
243 | 0 | 2 | 96SWH-6 | Takehara et al. 1997 | Takehara_96SWH-4.xlsx
244 | 0 | 1 | Tanabe_1-1 | Tanabe (from Lu et al., 2010, NEES Database) | Hiro75-No94
245 | 0 | 2 | Tanabe_1-2 | Tanabe (from Lu et al., 2010, NEES Database) | Hiro75-No95
246 | 0 | 3 | Tanabe_1-3 | Tanabe (from Lu et al., 2010, NEES Database) | Hiro75-No96
247 | 0 | 4 | Tanabe_2-1 | Tanabe (from Lu et al., 2010, NEES Database) | Hiro75-No97
248 | 0 | 5 | Tanabe_2-2 | Tanabe (from Lu et al., 2010, NEES Database) | Hiro75-No98
249 | 0 | 6 | Tanabe_2-3 | Tanabe (from Lu et al., 2010, NEES Database) | Hiro75-No99
250 | 0 | 7 | Tanabe_2-4 | Tanabe (from Lu et al., 2010, NEES Database) | Hiro75-No100
251 | 0 | 8 | Tanabe_2-5 | Tanabe (from Lu et al., 2010, NEES Database) | Hiro75-No101
252 | 0 | 9 | Tanabe_2-6 | Tanabe (from Lu et al., 2010, NEES Database) | Hiro75-No102
253 | 0 | 10 | Tanabe_2-7 | Tanabe (from Lu et al., 2010, NEES Database) | Hiro75-No103
254 | 0 | 11 | Tanabe_2-8 | Tanabe (from Lu et al., 2010, NEES Database) | Hiro75-No104
255 | 0 | 12 | Tanabe_2-9 | Tanabe (from Lu et al., 2010, NEES Database) | Hiro75-No105
256 | 0 | 13 | Tanabe_2-10 | Tanabe (from Lu et al., 2010, NEES Database) | Hiro75-No106
257 | 0 | 14 | Tanabe_2-11 | Tanabe (from Lu et al., 2010, NEES Database) | Hiro75-No107
258 | 0 | 15 | Tanabe_2-12 | Tanabe (from Lu et al., 2010, NEES Database) | Hiro75-No108
259 | 0 | 16 | Tanabe_2-13 | Tanabe (from Lu et al., 2010, NEES Database) | Hiro75-No109
260 | 0 | 17 | Tanabe_3-1 | Tanabe (from Lu et al., 2010, NEES Database) | Hiro75-No110
261 | 0 | 18 | Tanabe_3-2 | Tanabe (from Lu et al., 2010, NEES Database) | Hiro75-No111
262 | 0 | 19 | Tanabe_3-3 | Tanabe (from Lu et al., 2010, NEES Database) | Hiro75-No112
263 | 0 | 20 | Tanabe_3-4 | Tanabe (from Lu et al., 2010, NEES Database) | Hiro75-No113
264 | 0 | 21 | Tanabe_3-5 | Tanabe (from Lu et al., 2010, NEES Database) | Hiro75-No114
265 | 0 | 22 | Tanabe_3-6 | Tanabe (from Lu et al., 2010, NEES Database) | Hiro75-No115
266 | 0 | 23 | Tanabe_3-7 | Tanabe (from Lu et al., 2010, NEES Database) | Hiro75-No116
267 | 0 | 24 | Tanabe_3-8 | Tanabe (from Lu et al., 2010, NEES Database) | Hiro75-No117
268 | 0 | 25 | Tanabe_4-1 | Tanabe (from Lu et al., 2010, NEES Database) | Hiro75-No118
269 | 0 | 26 | Tanabe_4-2 | Tanabe (from Lu et al., 2010, NEES Database) | Hiro75-No119
270 | 0 | 27 | Tanabe_4-3 | Tanabe (from Lu et al., 2010, NEES Database) | Hiro75-No120
271 | 0 | 28 | Tanabe_4-4 | Tanabe (from Lu et al., 2010, NEES Database) | Hiro75-No121
272 | 0 | 29 | Tanabe_4-5 | Tanabe (from Lu et al., 2010, NEES Database) | Hiro75-No122
273 | 0 | 30 | Tanabe_4-6 | Tanabe (from Lu et al., 2010, NEES Database) | Hiro75-No123
274 | 0 | 31 | Tanabe_4-7 | Tanabe (from Lu et al., 2010, NEES Database) | Hiro75-No124
275 | 0 | 32 | Tanabe_4-8 | Tanabe (from Lu et al., 2010, NEES Database) | Hiro75-No125
276 | 0 | 33 | Tanabe_4-9 | Tanabe (from Lu et al., 2010, NEES Database) | Hiro75-No126
277 | 0 | 34 | Tanabe_4-10 | Tanabe (from Lu et al., 2010, NEES Database) | Hiro75-No127
278 | 0 | 35 | Tanabe_4-11 | Tanabe (from Lu et al., 2010, NEES Database) | Hiro75-No128
279 | 0 | 36 | Tanabe_4-12 | Tanabe (from Lu et al., 2010, NEES Database) | Hiro75-No129
280 | 0 | 1 | SHW1 | Tasnimi (1998) | Tasnimi_SHW1.xlsx
281 | 0 | 2 | SHW2 | Tasnimi (1998) | Tasnimi_SHW2.xlsx
282 | 0 | 3 | SHW3 | Tasnimi (1998) | Tasnimi_SHW3.xlsx
283 | 0 | 4 | SHW4 | Tasnimi (1998) | Tasnimi_SHW4.xlsx
284 | 0 | 1 | M35X | Tatsuya (1996) | Tatsuya_M35X.xlsx
| 0 | 2 | M30H | Tatsuya (1996) | Tatsuya_M30H.xlsx
286 | 0 | 3 | M35H | Tatsuya (1996) | Tatsuya_M35H.xlsx
287 | 0 | 4 | MW35H | Tatsuya (1996) | Tatsuya_MW35H.xlsx
288 | 0 | 5 | P35H | Tatsuya (1996) | Tatsuya_P35H.xlsx
289 | 0 | 1 | RW2 | Taylor,Thomsen&Wallace 1996 | Taylor_RW2.xlsx
290 | 0 | 2 | TW2 ( R ) | Taylor,Thomsen&Wallace 1996 | Taylor_TW2.xlsx
291 | 0 | 1 | RW1 | Thomsen (1995) | Thomsen_RW1.xlsx
292 | 0 | 2 | RW2 | Thomsen (1995) | Thomsen_RW2.xlsx
293 | 0 | 3 | TW1 | Thomsen (1995) | Thomsen_TW1.xlsx
294 | 0 | 4 | TW2 | Thomsen (1995) | Thomsen_TW2.xlsx
295 | 0 | 1 | No.1 | Tokunaga, Nakachi (2012) | Nakachi_No.1.xlsx
296 | 0 | 2 | No.2 | Tokunaga, Nakachi (2012) | Nakachi_No.2.xlsx
297 | 0 | 3 | No.3 | Tokunaga, Nakachi (2012) | Nakachi_No.3.xlsx
298 | 0 | 4 | No.4 | Tokunaga, Nakachi (2012) | Nakachi_No.4.xlsx
299 | 0 | 5 | No.5 | Tokunaga, Nakachi (2012) | Nakachi_No.5.xlsx
300 | 0 | 6 | No.6 | Tokunaga, Nakachi (2012) | Nakachi_No.6.xlsx
301 | 0 | 7 | No.7 | Tokunaga, Nakachi (2012) | Nakachi_No.7.xlsx
302 | 0 | 8 | No.8 | Tokunaga, Nakachi (2012) | Nakachi_No.8.xlsx
303 | 0 | 1 | H1 | Tokunaga, Nakachi (2012) | Nakachi_H1.xlsx
304 | 0 | 2 | H2 | Tokunaga, Nakachi (2012) | Nakachi_H2.xlsx
305 | 0 | 3 | H3 | Tokunaga, Nakachi (2012) | Nakachi_H3.xlsx
306 | 0 | 1 | SW00N1 | Tomazevic, Lutman, Capuder and Petkovic (1996) | Tomazevic_SW00N1.xlsx
307 | 0 | 2 | SW00N2 | Tomazevic, Lutman, Capuder and Petkovic (1996) | Tomazevic_SW00N2.xlsx
308 | 0 | 3 | SW23N1 | Tomazevic, Lutman, Capuder and Petkovic (1996) | Tomazevic_SW23N1.xlsx
309 | 0 | 4 | SW23N2 | Tomazevic, Lutman, Capuder and Petkovic (1996) | Tomazevic_SW23N2.xlsx
310 | 0 | 5 | SW23C1 | Tomazevic, Lutman, Capuder and Petkovic (1996) | Tomazevic_SW23C1.xlsx
311 | 0 | 6 | SW23C2 | Tomazevic, Lutman, Capuder and Petkovic (1996) | Tomazevic_SW23C2.xlsx
312 | 0 | 7 | SW60N1 | Tomazevic, Lutman, Capuder and Petkovic (1996) | Tomazevic_SW60N1.xlsx
313 | 0 | 8 | SW60N2 | Tomazevic, Lutman, Capuder and Petkovic (1996) | Tomazevic_SW60N2.xlsx
314 | 0 | 9 | SW60C1 | Tomazevic, Lutman, Capuder and Petkovic (1996) | Tomazevic_SW60C1.xlsx
315 | 0 | 10 | SW60C2 | Tomazevic, Lutman, Capuder and Petkovic (1996) | Tomazevic_SW60C2.xlsx
316 | 0 | 1 | Tuboi_2-1 | Tuboi (from Lu et al., 2010, NEES Database) | Hiro75-No134.xlsx
317 | 0 | 2 | Tuboi_2-2 | Tuboi (from Lu et al., 2010, NEES Database) | Hiro75-No135.xlsx
318 | 0 | 1 | 0.05' | Wallace et al. 2008 | Wallace_0.05.xlsx
319 | 0 | 2 | 0.1' | Wallace et al. 2008 | Wallace_0.1.xlsx
320 | 0 | 1 | SW1-1 | Zhang, 2007 (from Lu et al., 2010, NEES Database) | Zhang_SW1-1.xlsx
321 | 0 | 2 | SW1-2 | Zhang, 2007 (from Lu et al., 2010, NEES Database) | Zhang_SW1-2.xlsx
322 | 0 | 3 | SW1-3 | Zhang, 2007 (from Lu et al., 2010, NEES Database) | Zhang_SW1-3.xlsx
323 | 0 | 4 | SW1-4 | Zhang, 2007 (from Lu et al., 2010, NEES Database) | Zhang_SW2-1.xlsx
324 | 0 | 5 | SW2-1 | Zhang, 2007 (from Lu et al., 2010, NEES Database) | Zhang_SW2-1.xlsx
325 | 0 | 6 | SW2-2 | Zhang, 2007 (from Lu et al., 2010, NEES Database) | Zhang_SW2-2.xlsx
326 | 0 | 7 | SW2-3 | Zhang, 2007 (from Lu et al., 2010, NEES Database) | Zhang_SW2-3.xlsx
327 | 0 | 9 | SW3-1 | Zhang, 2007 (from Lu et al., 2010, NEES Database) | Zhang_SW3-1.xlsx
328 | 0 | 10 | SW3-2 | Zhang, 2007 (from Lu et al., 2010, NEES Database) | Zhang_SW3-2.xlsx
329 | 0 | 11 | SW4-1 | Zhang, 2007 (from Lu et al., 2010, NEES Database) | Zhang_SW4-1.xlsx
330 | 0 | 12 | SW4-2 | Zhang, 2007 (from Lu et al., 2010, NEES Database) | Zhang_SW4-2.xlsx
331 | 0 | 13 | SW4-3 | Zhang, 2007 (from Lu et al., 2010, NEES Database) | Zhang_SW4-3.xlsx
332 | 0 | 15 | SW5-1 | Zhang, 2007 (from Lu et al., 2010, NEES Database) | Zhang_SW5-1.xlsx
333 | 0 | 16 | SW5-2 | Zhang, 2007 (from Lu et al., 2010, NEES Database) | Zhang_SW5-2.xlsx
334 | 0 | 17 | SW5-3 | Zhang, 2007 (from Lu et al., 2010, NEES Database) | Zhang_SW5-3.xlsx
335 | 0 | 18 | SW6-1 | Zhang, 2007 (from Lu et al., 2010, NEES Database) | Zhang_SW6-1.xlsx
336 | 0 | 19 | SW6-2 | Zhang, 2007 (from Lu et al., 2010, NEES Database) | Zhang_SW6-2.xlsx
337 | 0 | 20 | SW6-3 | Zhang, 2007 (from Lu et al., 2010, NEES Database) | Zhang_SW6-3.xlsx
338 | 0 | 1 | SW1 | Zhang, 2007 (from Lu et al., 2010, NEES Database) | Zhou_SW-1.xlsx
339 | 0 | 2 | SW2 | Zhang, 2007 (from Lu et al., 2010, NEES Database) | Zhou_SW-2.xlsx
340 | 0 | 3 | SW3 | Zhang, 2007 (from Lu et al., 2010, NEES Database) | Zhou_SW-3.xlsx
341 | 0 | 4 | SW4 | Zhang, 2007 (from Lu et al., 2010, NEES Database) | Zhou_SW-4.xlsx
342 | 0 | 2 | RW-A20-P10-S63 | Tran, Wallace (2012) | Tran_RW-A20-P10-S63.xlsx
343 | 0 | 4 | RW-A15-P10-S78 | Tran, Wallace (2012) | Tran_RW-A15-P10-S78.xlsx
344 | 0 | 1 | B1-1 | Barda,Hanson & Corley 1977 | Barda_B1-1.xlsx
345 | 0 | 2 | B2-1 | Barda,Hanson & Corley 1977 | Barda_B2-1.xlsx
346 | 0 | 3 | B3-2 | Barda,Hanson & Corley 1977 | Barda_B3-2.xlsx
347 | 0 | 1 | WR-20 | Oh, Han, Lee (2002) | Oh_WR-20.xlsx
348 | 0 | 2 | WR-10 | Oh, Han, Lee (2002) | Oh_WR-10.xlsx
349 | 0 | 3 | WR-0 | Oh, Han, Lee (2002) | Oh_WR-0.xlsx
350 | 0 | 4 | WB | Oh, Han, Lee (2002) | Oh_WB.xlsx
Note on F4: Biskinis: the values of this column are manually inserted
Note on G4: Biskinis: the values of this column are manually inserted
Note on H4: Biskinis: the values of this column are manually inserted
Note on I4: Biskinis: the values of this column are manually inserted
Note on A5: Biskinis: to be filled only in the complete file of the SERIES database
Note on B5: Biskinis: to be filled only in the complete file of the SERIES database
Note on E5: Test report from which the test has been taken
Note on G5: Test report from which the test has been taken

## SERIES_DB-CapacityData-SI_Units
Manual
Manual-PEER
[20 empty] | Deformation capacity [%] | [10 empty] | Damage associated with deformation [%]
[15 empty] | Man-Insert | Man-Insert | Man-Insert | Man-Insert | Man-Insert | Man-Insert | Man-Insert | Man-Insert |  |  | Man-Insert
# | # Exp.Campaign | # Test | Test ID notation | Reference | Loading (C/M) | fc [Mpa] | P* | L* | L [mm] | Reinf. Ratio | Trans. Reinf. Ratio Parallel to Load(region of close spacing) | Trans. Reinf. Ratio Parallel to Load(region of wide spacing) | Failure | Drift at yielding Average | Capping drift - Positive | Capping drift - Negative | Capping drift - Average | Max. drift - Positive | Max. drift - Negative | Max. drift - Average | Drift at 10% drop - Average | Drift at 15% drop - Average | Drift at 20% drop - Average | Ultimate drift | Type of ultimate drift | Max. force - Positive | Max. force - Negative | Cracking | Spalling | Significant spalling | Longitudinal bar buckling | Longitudinal bar fracture | Transverse reinforcement fracture | Loss of axial capacity | Failure
1 | 0 | 1 | RCW1 | Adajar et al. 1995 | SI | 46.8 | 0.468 | 1.428571 | 2000 | 0.4674989 | 0.4725479 | 0 | 1 | [21 empty] | 1
2 | 0 | 2 | RCW3 | Adajar et al. 1995 | SI | 46.6 | 0.466 | 1.428571 | 2000 | 0.9349978 | 0.4725479 | 0 | 2 | [21 empty] | 2
3 | 0 | 2 | P2015 | Aoyama et al. 1984 | SI | 29.7 | 1.090909 | 0.5 | 1100 | 0.6909647 | 0.5654867 | 0 | 2 | [21 empty] | 2
4 | 0 | 1 | WSH2 | Belmouden, Lestuzzi (2006) | SI | 48.03 | 2.1 | 2.28 | 4560 | 0.1570796 | 0.5026548 | 0 | 1 | [21 empty] | 1
5 | 0 | 2 | WSH3 | Belmouden, Lestuzzi (2006) | SI | 48.01 | 2.1 | 2.28 | 4560 | 0.2261947 | 0.5026548 | 0 | 1 | [21 empty] | 1
6 | 0 | 3 | WSH4 | Belmouden, Lestuzzi (2006) | SI | 48.01 | 2.1 | 2.28 | 4560 | 0.2261947 | 0.2513274 | 0 | 1 | [21 empty] | 1
7 | 0 | 4 | WSH6 | Belmouden, Lestuzzi (2006) | SI | 51 | 4.733333 | 2.26 | 4520 | 0.3015929 | 0.7539822 | 0 | 1 | [21 empty] | 1
8 | 0 | 1 | PW1 | Birely, Lehman (2008) | SI | 36 | 0.344704 | 1.200787 | 3660 | 0.5741932 | 1.639584 | 0 | 1 | [21 empty] | 1
9 | 0 | 2 | PW2 | Birely, Lehman (2008) | SI | 40.3 | 0.5242868 | 1.200787 | 3660 | 0.5741932 | 1.639584 | 0 | 1 | [21 empty] | 1
10 | 0 | 3 | PW3 | Birely, Lehman (2008) | SI | 34.3 | 0.3455674 | 1.200787 | 3660 | 0.5741932 | 1.87281 | 0 | 1 | [21 empty] | 1
11 | 0 | 4 | PW4 | Birely, Lehman (2008) | SI | 29.4 | 0.3455674 | 1.200787 | 3660 | 0.3827955 | 1.639584 | 0 | 1 | [21 empty] | 1
12 | 0 | 1 | Chen_CW1 | Chen, 2002 (from Lu et al., 2010, NEES Database) | SI | 27.6 | 4.761905 | 1.166667 | 700 | 0.4039191 | 0.8975979 | 0 | 9 | [21 empty] | 9
13 | 0 | 2 | Chen_CW2 | Chen, 2002 (from Lu et al., 2010, NEES Database) | SI | 27.6 | 4.761905 | 1.166667 | 700 | 0.4039191 | 0.8975979 | 0 | 1 | [21 empty] | 1
14 | 0 | 3 | Chen_CW3 | Chen, 2002 (from Lu et al., 2010, NEES Database) | SI | 27.6 | 4.761905 | 1.166667 | 700 | 0.4039191 | 0.8975979 | 0 | 1 | [21 empty] | 1
15 | 0 | 3 | LWFD1 | Chiou et al. 2004 | SI | 19.9 | 0 | 0.6875 | 2200 | 0.260106 | 0.5670575 | 0 | 2 | [21 empty] | 2
16 | 0 | 4 | LWFD2 | Chiou et al. 2004 | SI | 19.9 | 0 | 0.6875 | 2200 | 0.2080848 | 0.5670575 | 0 | 2 | [21 empty] | 2
17 | 0 | 7 | MWFD1 | Chiou et al. 2004 | SI | 20.8 | 0 | 0.88 | 2200 | 0.265867 | 0.5670575 | 0 | 4 | [21 empty] | 4
18 | 0 | 8 | MWFD2 | Chiou et al. 2004 | SI | 20.8 | 0 | 0.88 | 2200 | 0.531734 | 0.5670575 | 0 | 4 | [21 empty] | 4
19 | 0 | 1 | W3 | Cho et al. 2004 | SI | 38.7 | 3.87 | 3.75 | 3750 | 0.5894362 | 0.4895141 | 0.244757 | 1 | [21 empty] | 1
20 | 0 | 1 | C1i | Daniel, Shiu and Corley (1986) | SI | 23.27 | 0 | 2.88 | 5486.4 | 0.3926991 | 0.3652109 | 0 | 8 | [21 empty] | 8
21 | 0 | 1 | WSH1 | Dazio, Wenk and Bachmann (1999) | SI | 45 | 2.295 | 2.28 | 4560 | 0.1570796 | 0.5026548 | 0 | 1 | [21 empty] | 1
22 | 0 | 2 | WSH2 | Dazio, Wenk and Bachmann (1999) | SI | 40.5 | 2.3085 | 2.28 | 4560 | 0.1308997 | 0.5026548 | 0 | 1 | [21 empty] | 1
23 | 0 | 3 | WSH3 | Dazio, Wenk and Bachmann (1999) | SI | 39.2 | 2.2736 | 2.28 | 4560 | 0.1884956 | 0.5026548 | 0 | 1 | [21 empty] | 1
24 | 0 | 4 | WSH4 | Dazio, Wenk and Bachmann (1999) | SI | 40.9 | 2.3313 | 2.28 | 4560 | 0.1884956 | 0.2513274 | 0 | 1 | [21 empty] | 1
25 | 0 | 5 | WSH5 | Dazio, Wenk and Bachmann (1999) | SI | 38.3 | 4.9024 | 2.28 | 4560 | 0.100531 | 0.3694513 | 0 | 1 | [21 empty] | 1
26 | 0 | 6 | WSH6 | Dazio, Wenk and Bachmann (1999) | SI | 45.6 | 4.9248 | 2.26 | 4520 | 0.2261947 | 0.7539822 | 0 | 4 | [21 empty] | 4
27 | 0 | 1 | HPCW-01 | Deng, Liang, Yang (2008) | SI | 61.43 | 10.04 | 2.1 | 2100 | 0.6383978 | 0.418879 | 0 | 1 | [21 empty] | 1
28 | 0 | 2 | HPCW-02 | Deng, Liang, Yang (2008) | SI | 73.56 | 10.04 | 2.1 | 2100 | 0.5052074 | 0.6544985 | 0 | 1 | [21 empty] | 1
29 | 0 | 3 | HPCW-03 | Deng, Liang, Yang (2008) | SI | 75.32 | 10.04 | 2.1 | 2100 | 0.9643708 | 0.9817477 | 0 | 1 | [21 empty] | 1
30 | 0 | 4 | HPCW-04 | Deng, Liang, Yang (2008) | SI | 86.02 | 10.04 | 2.1 | 2100 | 0.169057 | 1.413717 | 0 | 1 | [21 empty] | 1
31 | 0 | 1 | original | Elnashai&Pinho 1998 | SI | 48.4 | 0 | 2 | 1200 | 0.5585054 | 2.727077 | 0 | 9 | [21 empty] | 9
32 | 0 | 1 | W7101 | Endo (from Lu et al., 2010, NEES Database) | SI | 26 | 1.851778 | 0.8333333 | 1875 | 0.2502259 | 1.017876 | 0 | 4 | [21 empty] | 4
33 | 0 | 2 | W7102 | Endo (from Lu et al., 2010, NEES Database) | SI | 24.6 | 1.851833 | 0.8333333 | 1875 | 0.2502259 | 0.2261947 | 0 | 4 | [21 empty] | 4
34 | 0 | 3 | W7103 | Endo (from Lu et al., 2010, NEES Database) | SI | 26 | 1.851778 | 0.8333333 | 1875 | 0.2502259 | 0.2261947 | 0 | 4 | [21 empty] | 4
35 | 0 | 4 | W7104 | Endo (from Lu et al., 2010, NEES Database) | SI | 24.6 | 2.499975 | 0.8333333 | 1875 | 0.337805 | 0.2261947 | 0 | 1 | [21 empty] | 1
36 | 0 | 5 | W7105 | Endo (from Lu et al., 2010, NEES Database) | SI | 26 | 2.4999 | 0.3888889 | 875 | 0.337805 | 1.017876 | 0 | 1 | [21 empty] | 1
37 | 0 | 1 | H-1.4-N0.25 | Esaki et al. 1994 | SI | 21.7 | 3.7324 | 1.4 | 1190 | 0.6671264 | 1.07233 | 0.6433982 | 2 | [21 empty] | 2
38 | 0 | 2 | H-1.4-N0.33 | Esaki et al. 1994 | SI | 24.2 | 5.4208 | 1.4 | 1190 | 0.6671264 | 1.07233 | 0.6433982 | 4 | [21 empty] | 4
39 | 0 | 3 | H-2-N0.33 | Esaki et al. 1994 | SI | 18.7 | 4.1888 | 2 | 1700 | 0.6671264 | 1.07233 | 0.6433982 | 1 | [21 empty] | 1
40 | 0 | 1 | A1M_end-A | Ghorbani-Renani et al 2009 | SI | 30 | 0 | 2.076923 | 2700 | 0.7551905 | 1.002875 | 0 | 1 | [21 empty] | 1
41 | 0 | 2 | A2C_end-A | Ghorbani-Renani et al 2009 | SI | 30 | 0 | 2.076923 | 2700 | 0.7551905 | 1.002875 | 0 | 8 | [21 empty] | 8
42 | 0 | 4 | B1M_end-A | Ghorbani-Renani et al 2009 | SI | 30 | 0 | 2.080292 | 1140 | 0.6159383 | 1.025826 | 0 | 1 | [21 empty] | 1
43 | 0 | 5 | B2C_end-A | Ghorbani-Renani et al 2009 | SI | 30 | 0 | 2.080292 | 1140 | 0.6159383 | 1.025826 | 0 | 1 | [21 empty] | 1
44 | 0 | 1 | M1 | Greifenhagen&Lestuzzi 2006 | SI | 50.7 | 1.36 | 0.69 | 690 | 0.05654867 | 0.3262486 | 0 | 1 | [21 empty] | 1
45 | 0 | 2 | M2 | Greifenhagen&Lestuzzi 2006 | SI | 51 | 1.36 | 0.69 | 690 | 0.05654867 | 0.3262486 | 0 | 1 | [21 empty] | 1
46 | 0 | 3 | M3 | Greifenhagen&Lestuzzi 2006 | SI | 20.1 | 1.888889 | 0.7666667 | 690 | 0.07853982 | 0.2575076 | 0 | 5 | [21 empty] | 5
47 | 0 | 4 | M4 | Greifenhagen&Lestuzzi 2006 | SI | 24.4 | 1.888889 | 0.7666667 | 690 | 0.07853982 | 0.2575076 | 0 | 1 | [21 empty] | 1
48 | 0 | 1 | 1A | Hines et al. 2004 | SI | 38.1 | 4.732151 | 4.042658 | 4928 | 0.494701 | 0.6776516 | 0 | 1 | [21 empty] | 1
49 | 0 | 2 | 2A | Hines et al. 2004 | SI | 36.6 | 4.765806 | 2 | 2438 | 0.6436615 | 0.6776516 | 0 | 1 | [21 empty] | 1
50 | 0 | 3 | 2C | Hines et al. 2004 | SI | 31.1 | 4.914814 | 2 | 2438 | 1.02868 | 0.244757 | 0 | 1 | [21 empty] | 1
51 | 0 | 4 | 3B | Hines et al. 2004 | SI | 40.9 | 5.553297 | 2.5 | 1905 | 3.143799 | 0.364736 | 0 | 1 | [21 empty] | 1
52 | 0 | 5 | 3C | Hines et al. 2004 | SI | 40.9 | 4.513565 | 2.499727 | 4572 | 1.565282 | 0.3635401 | 0 | 1 | [21 empty] | 1
53 | 0 | 1 | Hirosawa_7-1 | Hirosawa, 1975 (from Lu et al., 2010, NEES Database) | SI | 17.2 | 2 | 1 | 1700 | 0.5266932 | 0.6284673 | 0 | 5 | [21 empty] | 5
54 | 0 | 2 | Hirosawa_7-2 | Hirosawa, 1975 (from Lu et al., 2010, NEES Database) | SI | 20.8 | 2 | 1 | 1700 | 0.5266932 | 0.6284673 | 0 | 2 | [21 empty] | 2
55 | 0 | 3 | Hirosawa_7-3 | Hirosawa, 1975 (from Lu et al., 2010, NEES Database) | SI | 20.8 | 2 | 1 | 1700 | 0.5266932 | 0.6284673 | 0 | 4 | [21 empty] | 4
56 | 0 | 4 | Hirosawa_7-4 | Hirosawa, 1975 (from Lu et al., 2010, NEES Database) | SI | 13.7 | 2 | 1 | 1700 | 0.5266932 | 0.6284673 | 0 | 9 | [21 empty] | 9
57 | 0 | 5 | Hirosawa_7-5 | Hirosawa, 1975 (from Lu et al., 2010, NEES Database) | SI | 14.7 | 2 | 1 | 1700 | 0.5266932 | 0.6284673 | 0 | 4 | [21 empty] | 4
58 | 0 | 9 | Hirosawa_8-3 | Hirosawa, 1975 (from Lu et al., 2010, NEES Database) | SI | 14.7 | 2 | 1 | 1700 | 0.2106773 | 0.6284673 | 0 | 9 | [21 empty] | 9
59 | 0 | 10 | Hirosawa_8-4 | Hirosawa, 1975 (from Lu et al., 2010, NEES Database) | SI | 18.3 | 2 | 1 | 1700 | 0.2106773 | 0.6284673 | 0 | 9 | [21 empty] | 9
60 | 0 | 11 | Hirosawa_9-1 | Hirosawa, 1975 (from Lu et al., 2010, NEES Database) | SI | 20.8 | 2 | 2 | 1700 | 0.8538433 | 0.6284673 | 0 | 9 | [21 empty] | 9
61 | 0 | 12 | Hirosawa_9-2 | Hirosawa, 1975 (from Lu et al., 2010, NEES Database) | SI | 17.8 | 2 | 2 | 1700 | 0.8538433 | 0.6284673 | 0 | 9 | [21 empty] | 9
62 | 0 | 13 | Hirosawa_9-3 | Hirosawa, 1975 (from Lu et al., 2010, NEES Database) | SI | 17.8 | 2 | 2 | 1700 | 0.8427091 | 0.6284673 | 0 | 9 | [21 empty] | 9
63 | 0 | 14 | Hirosawa_9-4 | Hirosawa, 1975 (from Lu et al., 2010, NEES Database) | SI | 20.8 | 2 | 2 | 1700 | 0.8427091 | 0.6284673 | 0 | 9 | [21 empty] | 9
64 | 0 | 15 | Hirosawa _1-1 | Hirosawa, 1975 (from Lu et al., 2010, NEES Database) | SI | 23.5 | 0 | 1.166667 | 700 | 1.142397 | 0.06157522 | 0 | 1 | [21 empty] | 1
65 | 0 | 16 | Hirosawa _1-2 | Hirosawa, 1975 (from Lu et al., 2010, NEES Database) | SI | 27.1 | 1.677369 | 1.166667 | 700 | 1.142397 | 0.06157522 | 0 | 1 | [21 empty] | 1
66 | 0 | 17 | Hirosawa _1-3 | Hirosawa, 1975 (from Lu et al., 2010, NEES Database) | SI | 26.9 | 2.887622 | 1.166667 | 700 | 1.142397 | 0.06157522 | 0 | 1 | [21 empty] | 1
67 | 0 | 18 | Hirosawa _1-4 | Hirosawa, 1975 (from Lu et al., 2010, NEES Database) | SI | 25.7 | 5.558635 | 1.166667 | 700 | 1.142397 | 0.06157522 | 0 | 1 | [21 empty] | 1
68 | 0 | 19 | Hirosawa _3-1 | Hirosawa, 1975 (from Lu et al., 2010, NEES Database) | SI | 25.2 | 0 | 2.333333 | 1400 | 1.488068 | 0.04105014 | 0 | 1 | [21 empty] | 1
69 | 0 | 20 | Hirosawa _3-2 | Hirosawa, 1975 (from Lu et al., 2010, NEES Database) | SI | 28.3 | 1.555556 | 2.333333 | 1400 | 1.442806 | 0.04105014 | 0 | 1 | [21 empty] | 1
70 | 0 | 21 | Hirosawa _3-3 | Hirosawa, 1975 (from Lu et al., 2010, NEES Database) | SI | 28 | 3.111111 | 2.333333 | 1400 | 1.442806 | 0.04105014 | 0 | 5 | [21 empty] | 5
71 | 0 | 22 | Hirosawa _3-4 | Hirosawa, 1975 (from Lu et al., 2010, NEES Database) | SI | 29 | 4.666667 | 2.333333 | 1400 | 1.442806 | 0.04105014 | 0 | 2 | [21 empty] | 2
72 | 0 | 23 | Hirosawa _2-1 | Hirosawa, 1975 (from Lu et al., 2010, NEES Database) | SI | 18.6 | 0 | 1.166667 | 700 | 1.142397 | 0.06157522 | 0 | 1 | [21 empty] | 1
73 | 0 | 24 | Hirosawa _2-2 | Hirosawa, 1975 (from Lu et al., 2010, NEES Database) | SI | 18.6 | 0 | 1.166667 | 700 | 1.142397 | 0.03078761 | 0 | 1 | [21 empty] | 1
74 | 0 | 25 | Hirosawa _2-3 | Hirosawa, 1975 (from Lu et al., 2010, NEES Database) | SI | 29.9 | 4.676442 | 1.166667 | 700 | 1.142397 | 0.03078761 | 0 | 1 | [21 empty] | 1
75 | 0 | 1 | MW1 | Hsiao, Wang, Chiou (2008) | SI | 28.6 | 0 | 1.15 | 2300 | 0.4406837 | 0.5700459 | 0 | 5 | [21 empty] | 5
76 | 0 | 2 | LW1 | Hsiao, Wang, Chiou (2008) | SI | 27.3 | 0 | 0.7666667 | 2300 | 0.3063801 | 0.5700459 | 0 | 2 | [21 empty] | 2
77 | 0 | 1 | WF-12 | Hwang, Tu, Yeh, Chiou | SI | 13.9 | 0 | 0.5142857 | 1800 | 0.6333843 | 0.1570796 | 0 | 4 | [21 empty] | 4
78 | 0 | 2 | WF-15 | Hwang, Tu, Yeh, Chiou | SI | 22.6 | 0 | 0.5142857 | 1800 | 0.5429009 | 1.583461 | 0 | 8 | [21 empty] | 8
79 | 0 | 1 | SW1 | Ji (2000) | SI | 13.5 | 1.222222 | 3 | 3000 | 1.130973 | 1.396263 | 0 | 2 | [21 empty] | 2
80 | 0 | 2 | SW2 | Ji (2000) | SI | 13.5 | 1 | 3 | 3000 | 1.130973 | 1.570796 | 0 | 1 | [21 empty] | 1
81 | 0 | 3 | SW3 | Ji (2000) | SI | 13.5 | 0.491453 | 3 | 3000 | 1.014976 | 0.1994662 | 0 | 1 | [21 empty] | 1
82 | 0 | 1 | SSW-2 | Jiang (1999) | SI | 18.3 | 1.83 | 0.5596881 | 933 | 0.1800195 | 1.100599 | 0 | 8 | [21 empty] | 8
83 | 0 | 2 | SSW-3 | Jiang (1999) | SI | 18.3 | 3.66 | 0.5596881 | 933 | 0.2812804 | 1.100599 | 0 | 8 | [21 empty] | 8
84 | 0 | 3 | SSW-T | Jiang (1999) | SI | 24.1 | 3.082558 | 2.175 | 2175 | 0.411573 | 0.9832021 | 0 | 1 | [21 empty] | 1
85 | 0 | 1 | NW-1 | Kabeyasawa & Hiraishi | SI | 87.6 | 12.41 | 2 | 3400 | 0.5906849 | 1.583461 | 0 | 5 | [21 empty] | 5
86 | 0 | 2 | NW-2 | Kabeyasawa & Hiraishi | SI | 93.6 | 12.155 | 1.329412 | 2260 | 0.5906849 | 1.583461 | 0 | 5 | [21 empty] | 5
87 | 0 | 3 | NW-3 | Kabeyasawa & Hiraishi | SI | 55.5 | 9.435 | 2 | 3400 | 0.5906849 | 0.9817477 | 0 | 5 | [21 empty] | 5
88 | 0 | 4 | NW-4 | Kabeyasawa & Hiraishi | SI | 54.6 | 10.95792 | 2 | 3400 | 0.7875798 | 0.9817477 | 0 | 5 | [21 empty] | 5
89 | 0 | 5 | NW-5 | Kabeyasawa & Hiraishi | SI | 60.3 | 9.539125 | 2 | 3400 | 0.7875798 | 0.9817477 | 0 | 5 | [21 empty] | 5
90 | 0 | 6 | NW-6 | Kabeyasawa & Hiraishi | SI | 65.2 | 10.77611 | 2 | 3400 | 1.055641 | 0.9817477 | 0 | 5 | [21 empty] | 5
91 | 0 | 1 | NW-1 | Kabeyasawa and Matsumoto (1992) | SI | 87.6 | 12.25 | 2 | 3400 | 0.6544985 | 1.413717 | 0 | 2 | [21 empty] | 2
92 | 0 | 2 | NW-2 | Kabeyasawa and Matsumoto (1992) | SI | 93.6 | 12.25 | 1.329412 | 2260 | 0.6544985 | 1.413717 | 0 | 2 | [21 empty] | 2
93 | 0 | 3 | NW-3 | Kabeyasawa and Matsumoto (1992) | SI | 55.5 | 9.527778 | 2 | 3400 | 0.6544985 | 0.9817477 | 0 | 2 | [21 empty] | 2
94 | 0 | 4 | NW-4 | Kabeyasawa and Matsumoto (1992) | SI | 54.6 | 10.88889 | 2 | 3400 | 0.8726646 | 0.9817477 | 0 | 2 | [21 empty] | 2
95 | 0 | 5 | NW-5 | Kabeyasawa and Matsumoto (1992) | SI | 60.3 | 9.527778 | 2 | 3400 | 0.8726646 | 0.9817477 | 0 | 2 | [21 empty] | 2
96 | 0 | 6 | NW-6 | Kabeyasawa and Matsumoto (1992) | SI | 65.2 | 10.88889 | 2 | 3400 | 0.9555678 | 0.9817477 | 0 | 2 | [21 empty] | 2
97 | 0 | 1 | HW-1 | Kabeyasawa, Ohkubo et Nakamura (1996) | SI | 35.5 | 1.810682 | 1.818182 | 4000 | #REF! | 0.1963495 | 0 | 1 | [21 empty] | 1
98 | 0 | 2 | HW-2 | Kabeyasawa, Ohkubo et Nakamura (1996) | SI | 35.5 | 1.810682 | 1.818182 | 4000 | #REF! | 0.1963495 | 0 | 2 | [21 empty] | 2
99 | 0 | 3 | HW-3 | Kabeyasawa, Ohkubo et Nakamura (1996) | SI | 35.5 | 1.810682 | 1.818182 | 4000 | #REF! | 0.1963495 | 0 | 1 | [21 empty] | 1
100 | 0 | 1 | C07N10 | Kimura & Ishikawa 2008 | SI | 74.9 | 7.49 | 2 | 3000 | #REF! | 1.047198 | 0 | 1 | [21 empty] | 1
101 | 0 | 2 | C07N15 | Kimura & Ishikawa 2008 | SI | 74.9 | 11.235 | 2 | 3000 | #REF! | 1.047198 | 0 | 1 | [21 empty] | 1
102 | 0 | 3 | C10N10 | Kimura & Ishikawa 2008 | SI | 109.1 | 10.91 | 2 | 3000 | #REF! | 1.047198 | 0 | 1 | [21 empty] | 1
103 | 0 | 4 | W8N18 | Kimura et Sugano (1996) | SI | 72.8 | 14.70833 | 1.714286 | 2400 | #REF! | 1.130973 | 0 | 4 | [21 empty] | 4
104 | 0 | 5 | W8N13 | Kimura et Sugano (1996) | SI | 79 | 10.625 | 1.714286 | 2400 | #REF! | 1.130973 | 0 | 4 | [21 empty] | 4
105 | 0 | 6 | W8N08H | Kimura et Sugano (1996) | SI | 79.4 | 6.541667 | 1.714286 | 2400 | #REF! | 1.130973 | 0 | 4 | [21 empty] | 4
106 | 0 | 7 | W4N18 | Kimura et Sugano (1996) | SI | 43.1 | 14.70833 | 1.714286 | 2400 | #REF! | 1.130973 | 0 | 4 | [21 empty] | 4
107 | 0 | 8 | W4N18C | Kimura et Sugano (1996) | SI | 42.5 | 14.70833 | 1.714286 | 2400 | #REF! | 1.615676 | 0 | 4 | [21 empty] | 4
108 | 0 | 2 | Kokusho_1-2 | Kokusho (from Lu et al., 2010, NEES Database) | SI | 22.4 | 0 | 0.3488372 | 150 | #REF! | 0.06841691 | 0 | 2 | [21 empty] | 2
109 | 0 | 3 | Kokusho_1-3 | Kokusho (from Lu et al., 2010, NEES Database) | SI | 16.9 | 0 | 0.3488372 | 150 | #REF! | 0.06841691 | 0 | 2 | [21 empty] | 2
110 | 0 | 4 | Kokusho_1-4 | Kokusho (from Lu et al., 2010, NEES Database) | SI | 16.9 | 0 | 0.3488372 | 150 | #REF! | 0.06841691 | 0 | 2 | [21 empty] | 2
111 | 0 | 5 | Kokusho_1-5 | Kokusho (from Lu et al., 2010, NEES Database) | SI | 16.9 | 0 | 0.3488372 | 150 | #REF! | 0.06841691 | 0 | 2 | [21 empty] | 2
112 | 0 | 6 | Kokusho_1-6 | Kokusho (from Lu et al., 2010, NEES Database) | SI | 16.1 | 0 | 0.3488372 | 150 | #REF! | 0.06841691 | 0 | 2 | [21 empty] | 2
113 | 0 | 7 | Kokusho_1-7 | Kokusho (from Lu et al., 2010, NEES Database) | SI | 16.1 | 0 | 0.3488372 | 150 | #REF! | 0.06841691 | 0 | 2 | [21 empty] | 2
114 | 0 | 8 | Kokusho_2-1 | Kokusho (from Lu et al., 2010, NEES Database) | SI | 26.5 | 0 | 0.3488372 | 150 | #REF! | 0.07077611 | 0 | 2 | [21 empty] | 2
115 | 0 | 9 | Kokusho_2-2 | Kokusho (from Lu et al., 2010, NEES Database) | SI | 17.9 | 0 | 0.3488372 | 150 | 0.239406 | 0.07077611 | 0 | 2 | [21 empty] | 2
116 | 0 | 10 | Kokusho_2-3 | Kokusho (from Lu et al., 2010, NEES Database) | SI | 17.9 | 0 | 0.3488372 | 150 | 0.2263795 | 0.07077611 | 0 | 2 | [21 empty] | 2
117 | 0 | 11 | Kokusho_2-4 | Kokusho (from Lu et al., 2010, NEES Database) | SI | 15.4 | 0 | 0.3488372 | 150 | 0.2620222 | 0.07077611 | 0 | 2 | [21 empty] | 2
118 | 0 | 12 | Kokusho_2-5 | Kokusho (from Lu et al., 2010, NEES Database) | SI | 19.9 | 0 | 0.3488372 | 150 | 0.239406 | 0.07077611 | 0 | 2 | [21 empty] | 2
119 | 0 | 13 | Kokusho_3-1 | Kokusho (from Lu et al., 2010, NEES Database) | SI | 14.2 | 0 | 0.9302326 | 400 | 0.5147228 | 0.07077611 | 0 | 2 | [21 empty] | 2
120 | 0 | 15 | Kokusho_3-3 | Kokusho (from Lu et al., 2010, NEES Database) | SI | 14.2 | 0 | 0.9302326 | 400 | 0.4615994 | 0.07077611 | 0 | 2 | [21 empty] | 2
121 | 0 | 16 | Kokusho_3-4 | Kokusho (from Lu et al., 2010, NEES Database) | SI | 14.2 | 0 | 0.9302326 | 400 | 0.5003277 | 0.07077611 | 0 | 2 | [21 empty] | 2
122 | 0 | 17 | Kokusho_3-5 | Kokusho (from Lu et al., 2010, NEES Database) | SI | 16.2 | 0 | 0.9302326 | 400 | 0.5299708 | 0.07077611 | 0 | 2 | [21 empty] | 2
123 | 0 | 18 | Kokusho_3-6 | Kokusho (from Lu et al., 2010, NEES Database) | SI | 13.8 | 0 | 0.9302326 | 400 | 0.6445312 | 0.07077611 | 0 | 2 | [21 empty] | 2
124 | 0 | 19 | Kokusho_3-7 | Kokusho (from Lu et al., 2010, NEES Database) | SI | 17.9 | 0 | 0.9302326 | 400 | 0.5299708 | 0.07077611 | 0 | 2 | [21 empty] | 2
125 | 0 | 20 | Kokusho_3-8 | Kokusho (from Lu et al., 2010, NEES Database) | SI | 16.8 | 0 | 0.9302326 | 400 | 0.5299708 | 0.07077611 | 0 | 2 | [21 empty] | 2
126 | 0 | 21 | Kokusho_4-1 | Kokusho (from Lu et al., 2010, NEES Database) | SI | 23.9 | 0 | 0.7674419 | 330 | 0.5003277 | 0.07077611 | 0 | 2 | [21 empty] | 2
127 | 0 | 22 | Kokusho_4-2 | Kokusho (from Lu et al., 2010, NEES Database) | SI | 16.2 | 0 | 0.7674419 | 330 | 0.5147228 | 0.07077611 | 0 | 2 | [21 empty] | 2
128 | 0 | 23 | Kokusho_4-3 | Kokusho (from Lu et al., 2010, NEES Database) | SI | 15.7 | 0 | 0.7674419 | 330 | 0.5147228 | 0.07077611 | 0 | 2 | [21 empty] | 2
129 | 0 | 24 | Kokusho_4-4 | Kokusho (from Lu et al., 2010, NEES Database) | SI | 16.4 | 0 | 0.7674419 | 330 | 0.5461498 | 0.07077611 | 0 | 2 | [21 empty] | 2
130 | 0 | 25 | Kokusho_5-1 | Kokusho (from Lu et al., 2010, NEES Database) | SI | 13.7 | 0 | 0.547619 | 230 | 0.6544985 | 0.1710423 | 0 | 2 | [21 empty] | 2
131 | 0 | 26 | Kokusho_5-2 | Kokusho (from Lu et al., 2010, NEES Database) | SI | 13.7 | 0 | 0.547619 | 230 | 0.6544985 | 0.1710423 | 0 | 2 | [21 empty] | 2
132 | 0 | 27 | Kokusho_5-3 | Kokusho (from Lu et al., 2010, NEES Database) | SI | 19.1 | 0 | 0.547619 | 230 | 1.178097 | 0.1710423 | 0 | 2 | [21 empty] | 2
133 | 0 | 28 | Kokusho_6-1 | Kokusho (from Lu et al., 2010, NEES Database) | SI | 18 | 0 | 0.547619 | 230 | 1.178097 | 0.1710423 | 0 | 2 | [21 empty] | 2
134 | 0 | 29 | Kokusho_6-2 | Kokusho (from Lu et al., 2010, NEES Database) | SI | 19.1 | 0 | 0.547619 | 230 | 1.178097 | 0.1710423 | 0 | 2 | [21 empty] | 2
135 | 0 | 30 | Kokusho_6-3 | Kokusho (from Lu et al., 2010, NEES Database) | SI | 18 | 0 | 0.547619 | 230 | 1.178097 | 0.08552113 | 0 | 2 | [21 empty] | 2
136 | 0 | 31 | Kokusho_6-4 | Kokusho (from Lu et al., 2010, NEES Database) | SI | 16.7 | 0 | 0.547619 | 230 | 1.731803 | 0.08552113 | 0 | 2 | [21 empty] | 2
137 | 0 | 32 | Kokusho_6-5 | Kokusho (from Lu et al., 2010, NEES Database) | SI | 15.2 | 0 | 0.547619 | 230 | 1.731803 | 0.1710423 | 0 | 2 | [21 empty] | 2
138 | 0 | 33 | Kokusho_6-6 | Kokusho (from Lu et al., 2010, NEES Database) | SI | 15.2 | 0 | 0.547619 | 230 | 1.731803 | 0.1710423 | 0 | 2 | [21 empty] | 2
139 | 0 | 34 | Kokusho_6-7 | Kokusho (from Lu et al., 2010, NEES Database) | SI | 29.4 | 0 | 0.547619 | 230 | 1.154535 | 0.1710423 | 0 | 2 | [21 empty] | 2
140 | 0 | 1 | W1 | Layssi,Cook (2012) | SI | 31.2 | 0 | 2.708333 | 3250 | 0.3318307 | 0 | 0 | 2 | [21 empty] | 2
141 | 0 | 2 | W2 | Layssi,Cook (2012) | SI | 30.4 | 0 | 2.708333 | 3250 | 0.6636614 | 0 | 0 | 6 | [21 empty] | 6
142 | 0 | 1 | SW30 | Lefas, Kotsovos (1990) | SI | 30.1 | 0 | 2.192308 | 1425 | 0.7138293 | 0.2974289 | 0 | 9 | [21 empty] | 9
143 | 0 | 2 | SW31 | Lefas, Kotsovos (1990) | SI | 35.2 | 0 | 2.192308 | 1425 | 0.7138293 | 0.2974289 | 0 | 9 | [21 empty] | 9
144 | 0 | 3 | SW32 | Lefas, Kotsovos (1990) | SI | 53.6 | 0 | 2.192308 | 1425 | 0.7138293 | 0.2974289 | 0 | 9 | [21 empty] | 9
145 | 0 | 4 | SW33 | Lefas, Kotsovos (1990) | SI | 49.2 | 0 | 2.192308 | 1425 | 0.7138293 | 0.2974289 | 0 | 9 | [21 empty] | 9
146 | 0 | 1 | SW11 | Lefas,Kotsovos,Ambraseys 1990 | SI | 46.5735684 | 0 | 1.1 | 825 | 0.5744627 | 0.8975979 | 0 | 9 | [21 empty] | 9
147 | 0 | 2 | SW12 | Lefas,Kotsovos,Ambraseys 1990 | SI | 47.8678016 | 4.78678016 | 1.1 | 825 | 0.5744627 | 0.8975979 | 0 | 9 | [21 empty] | 9
148 | 0 | 3 | SW13 | Lefas,Kotsovos,Ambraseys 1990 | SI | 35.2235856 | 7.04471712 | 1.1 | 825 | 0.5744627 | 0.8975979 | 0 | 9 | [21 empty] | 9
149 | 0 | 4 | SW14 | Lefas,Kotsovos,Ambraseys 1990 | SI | 36.6487236 | 0 | 1.1 | 825 | 0.5744627 | 0.8975979 | 0 | 9 | [21 empty] | 9
150 | 0 | 5 | SW15 | Lefas,Kotsovos,Ambraseys 1990 | SI | 37.7951844 | 3.77951844 | 1.1 | 825 | 0.5744627 | 0.8975979 | 0 | 9 | [21 empty] | 9
151 | 0 | 6 | SW16 | Lefas,Kotsovos,Ambraseys 1990 | SI | 45.9784644 | 9.19569288 | 1.1 | 825 | 0.5744627 | 0.8975979 | 0 | 9 | [21 empty] | 9
152 | 0 | 7 | SW17 | Lefas,Kotsovos,Ambraseys 1990 | SI | 42.6328644 | 0 | 1.1 | 825 | 0.5744627 | 0.8975979 | 0 | 9 | [21 empty] | 9
153 | 0 | 8 | SW21 | Lefas,Kotsovos,Ambraseys 1990 | SI | 37.3168064 | 0 | 2.115385 | 1375 | 0.7138293 | 0.6724479 | 0 | 9 | [21 empty] | 9
154 | 0 | 9 | SW22 | Lefas,Kotsovos,Ambraseys 1990 | SI | 44.8911056 | 4.48911056 | 2.115385 | 1375 | 0.7138293 | 0.6724479 | 0 | 9 | [21 empty] | 9
155 | 0 | 10 | SW23 | Lefas,Kotsovos,Ambraseys 1990 | SI | 42.1446864 | 8.42893728 | 2.115385 | 1375 | 0.7138293 | 0.6724479 | 0 | 9 | [21 empty] | 9
156 | 0 | 11 | SW24 | Lefas,Kotsovos,Ambraseys 1990 | SI | 42.6328644 | 0 | 2.115385 | 1375 | 0.7138293 | 0.6724479 | 0 | 9 | [21 empty] | 9
157 | 0 | 12 | SW25 | Lefas,Kotsovos,Ambraseys 1990 | SI | 39.429 | 7.8858 | 2.115385 | 1375 | 0.7138293 | 0.6724479 | 0 | 9 | [21 empty] | 9
158 | 0 | 13 | SW26 | Lefas,Kotsovos,Ambraseys 1990 | SI | 25.4945796 | 0 | 2.115385 | 1375 | 0.7138293 | 0.6724479 | 0 | 9 | [21 empty] | 9
159 | 0 | 1 | 1' | Lombard et al (2000) | SI | 40 | 0 | 1.196667 | 1795 | 0.1047198 | 0.3926991 | 0 | 9 | [21 empty] | 9
160 | 0 | 1 | SW13 | Lopes 2001 | SI | 55 | 0 | 1.1 | 495 | 1.272151 | 0.9308423 | 0 | 4 | [21 empty] | 4
161 | 0 | 2 | SW16 | Lopes 2001 | SI | 44.5 | 0 | 1.1 | 495 | 1.272151 | 4.18879 | 0 | 4 | [21 empty] | 4
162 | 0 | 3 | SW17 | Lopes 2001 | SI | 45.1 | 0 | 1.1 | 495 | 1.272151 | 1.861685 | 0 | 3 | [21 empty] | 3
163 | 0 | 4 | SW18 | Lopes 2001 | SI | 44.6 | 0 | 1.1 | 495 | 1.272151 | 1.861685 | 0 | 3 | [21 empty] | 3
164 | 0 | 1 | WS-T1-S1 | Massone, Orakcal, Wallace (2009) | SI | 25.5 | 0 | 1 | 1520 | 0.3480989 | 0 | 0 | 3 | [21 empty] | 3
165 | 0 | 8 | WS-T4-S2 | Massone, Orakcal, Wallace (2009) | SI | 33 | 0 | 1 | 1520 | 0.1148998 | 0 | 0 | 8 | [21 empty] | 8
166 | 0 | 14 | WP-T5-N10-S2 | Massone, Orakcal, Wallace (2009) | SI | 31.4 | 3.14 | 0.8905109 | 1220 | 0.1274801 | 0 | 0 | 2 | [21 empty] | 2
167 | 0 | 1 | F0W5-0.00-1.3-0.014 | Matsuoka et al. 2003 | SI | 32.8 | 3.05532 | 0.8888889 | 1200 | 0.3780383 | 0.3351032 | 0 | 1 | [21 empty] | 1
168 | 0 | 2 | F0W5-0.00-1.3-1.4 | Matsuoka et al. 2003 | SI | 32.8 | 3.05532 | 0.8888889 | 1200 | 0.3780383 | 0.3351032 | 0 | 1 | [21 empty] | 1
169 | 0 | 3 | F1W5-0.00-1.3-0.014 | Matsuoka et al. 2003 | SI | 24.2 | 3.14226 | 0.8888889 | 1200 | 0.3780383 | 0.3351032 | 0 | 1 | [21 empty] | 1
170 | 0 | 4 | F1W5-0.00-1.3-1.4 | Matsuoka et al. 2003 | SI | 24.2 | 3.14226 | 0.8888889 | 1200 | 0.3780383 | 0.3351032 | 0 | 1 | [21 empty] | 1
171 | 0 | 5 | FS0W5-0.00-2.5-0.014 | Matsuoka et al. 2003 | SI | 26.2 | 3.106129 | 0.8888889 | 1200 | 0.7560766 | 0.3351032 | 0 | 1 | [21 empty] | 1
172 | 0 | 6 | FS0W5-0.00-2.5-1.4 | Matsuoka et al. 2003 | SI | 26.9 | 3.189117 | 0.8888889 | 1200 | 0.7560766 | 0.3351032 | 0 | 1 | [21 empty] | 1
173 | 0 | 7 | FS1W5-0.00-2.5-0.014 | Matsuoka et al. 2003 | SI | 24.9 | 3.233152 | 0.8888889 | 1200 | 0.7560766 | 0.3351032 | 0 | 1 | [21 empty] | 1
174 | 0 | 8 | FS1W5-0.00-2.5-1.4 | Matsuoka et al. 2003 | SI | 24.9 | 3.233152 | 0.8888889 | 1200 | 0.7560766 | 0.3351032 | 0 | 1 | [21 empty] | 1
175 | 0 | 9 | S0W5-0.00-4.5-0.014 | Matsuoka et al. 2003 | SI | 27 | 3.3534 | 0.8888889 | 1200 | 1.35122 | 0.3351032 | 0 | 2 | [21 empty] | 2
176 | 0 | 10 | S0W5-0.00-4.5-1.4 | Matsuoka et al. 2003 | SI | 25.8 | 3.350013 | 0.8888889 | 1200 | 1.35122 | 0.3351032 | 0 | 2 | [21 empty] | 2
177 | 0 | 11 | S1W5-0.00-4.5-0.014 | Matsuoka et al. 2003 | SI | 27 | 3.3534 | 0.8888889 | 1200 | 1.35122 | 0.3351032 | 0 | 2 | [21 empty] | 2
178 | 0 | 12 | S1W5-0.00-4.5-1.4 | Matsuoka et al. 2003 | SI | 27 | 3.3534 | 0.8888889 | 1200 | 1.35122 | 0.3351032 | 0 | 2 | [21 empty] | 2
179 | 0 | 1 | NO. 1 | Nakachi, Toda et Tabata (1996) | SI | 52.6 | 21.68539 | 2.555556 | 2300 | 0.09805221 | 1.142397 | 0 | 1 | [21 empty] | 1
180 | 0 | 2 | NO. 2 | Nakachi, Toda et Tabata (1996) | SI | 71.9 | 32.64198 | 2.555556 | 2300 | 0.1077364 | 0.8253821 | 0 | 1 | [21 empty] | 1
181 | 0 | 3 | NO. 3 | Nakachi, Toda et Tabata (1996) | SI | 70.9 | 34.27368 | 2.555556 | 2300 | 0.6889458 | 0.8253821 | 0 | 1 | [21 empty] | 1
182 | 0 | 4 | NO. 4 | Nakachi, Toda et Tabata (1996) | SI | 66.2 | 32 | 2.555556 | 2300 | 0.6889458 | 1.650764 | 0 | 1 | [21 empty] | 1
183 | 0 | 1 | I-1 | Nakamura et al 2009 | SI | 39.3 | 3.019288 | 0.744186 | 1600 | 0.418879 | 0.1915605 | 0 | 8 | [21 empty] | 8
184 | 0 | 2 | I-2 | Nakamura et al 2009 | SI | 41.8 | 2.995667 | 0.744186 | 1600 | 0.5864306 | 0.2575076 | 0 | 8 | [21 empty] | 8
185 | 0 | 1 | B1 | Oesterle et al. (1976) | SI | 53 | 0 | 2.4 | 4572 | 0.4582463 | 0.1244774 | 0 | 1 | [21 empty] | 1
186 | 0 | 2 | B2 | Oesterle et al. (1976) | SI | 53.6 | 0 | 2.4 | 4572 | #REF! | 0.1244774 | 0 | 2 | [21 empty] | 2
187 | 0 | 3 | B3 | Oesterle et al. (1976) | SI | 47.3 | 0 | 2.4 | 4572 | 0.4555564 | 1.221571 | 0 | 1 | [21 empty] | 1
188 | 0 | 4 | B4 | Oesterle et al. (1976) | SI | 45 | 0 | 2.4 | 4572 | 0.5895292 | 1.221571 | 0 | 1 | [21 empty] | 1
189 | 0 | 5 | B5 | Oesterle et al. (1976) | SI | 45.3 | 0 | 2.4 | 4572 | 1.522015 | 1.221571 | 0 | 4 | [21 empty] | 4
190 | 0 | 6 | B6 | Oesterle et al. (1976) | SI | 21.8 | 2.278689 | 2.4 | 4572 | 0.6972018 | 0.7432035 | 0 | 2 | [21 empty] | 2
191 | 0 | 7 | B5R | Oesterle et al. (1976) | SI | 42.8 | 0 | 2.4 | 4572 | 1.527332 | 0.6107853 | 0 | 4 | [21 empty] | 4
192 | 0 | 8 | F1 | Oesterle et al. (1976) | SI | 38.4 | 0 | 2.4 | 4572 | 0.7595903 | 0.0777779 | 0 | 4 | [21 empty] | 4
193 | 0 | 9 | R1 | Oesterle et al. (1979) | SI | 44.75 | 0.1799055 | 2.4 | 4572 | 0.1464901 | 0.3718456 | 0 | 0 | [21 empty] | 0
194 | 0 | 10 | R2 | Oesterle et al. (1979) | SI | 46.4 | 0.1867323 | 2.4 | 4572 | 0.3272492 | 1.833558 | 0 | 2 | [21 empty] | 2
195 | 0 | 13 | B10 | Oesterle et al. (1979) | SI | 45.6 | 6.33454 | 2.4 | 4572 | 0.941466 | 1.09062 | 0 | 2 | [21 empty] | 2
196 | 0 | 14 | B11 | Oesterle et al. (1979) | SI | 53.8 | 0 | 2.4 | 4572 | 1.511381 | 1.09062 | 0 | 4 | [21 empty] | 4
197 | 0 | 16 | B7 | Oesterle et al. (1979) | SI | 49.3 | 6.33454 | 2.4 | 4572 | 1.511381 | 1.09062 | 0 | 4 | [21 empty] | 4
198 | 0 | 17 | B8* | Oesterle et al. (1979) | SI | 42 | 6.33454 | 2.4 | 4572 | 1.511381 | 1.09062 | 0 | 4 | [21 empty] | 4
199 | 0 | 18 | B9* | Oesterle et al. (1979) | SI | 44.1 | 6.33454 | 2.4 | 4572 | 1.511381 | 1.221571 | 0 | 4 | [21 empty] | 4
200 | 0 | 19 | B9R | Oesterle et al. (1979) | SI | 51.8 | 5.228439 | 2.4 | 4572 | 1.527332 | 0.6107853 | 0 | 2 | [21 empty] | 2
201 | 0 | 20 | F2 | Oesterle et al. (1979) | SI | 45.6 | 4.707082 | 2.4 | 4572 | 0.6646415 | 0.2035951 | 0 | 2 | [21 empty] | 2
202 | 0 | 1 | HRI-W2 | Oh, Han, Choi (2006) | SI | 27.6 | 2.76 | 1.5 | 2250 | 0.1769764 | 0.3926991 | 0 | 1 | [21 empty] | 1
203 | 0 | 2 | HRI-W5 | Oh, Han, Choi (2006) | SI | 27.6 | 2.76 | 1.5 | 2250 | 0.1769764 | 0.7853982 | 0 | 1 | [21 empty] | 1
204 | 0 | 3 | HRI-W7 | Oh, Han, Choi (2006) | SI | 27.6 | 3.618865 | 1.5 | 2250 | 0.3394482 | 0.4363323 | 0 | 1 | [21 empty] | 1
205 | 0 | 4 | HRI-W8 | Oh, Han, Choi (2006) | SI | 27.6 | 8.715789 | 1.5 | 2250 | 0.4191546 | 0.09817477 | 0 | 1 | [21 empty] | 1
206 | 0 | 1 | DP1 | Palermo, Vecchio (2002) | SI | 21.7 | 2.373183 | 0.6569106 | 2020 | 0.2131052 | 0.01805513 | 0 | 8 | [21 empty] | 8
207 | 0 | 2 | DP2 | Palermo, Vecchio (2002) | SI | 18.8 | 2.307138 | 0.6569106 | 2020 | 0.2071745 | 0.01805513 | 0 | 8 | [21 empty] | 8
208 | 0 | 1 | W1 | Paterson&Mitchell 2003 | SI | 25.9 | 1.8607 | 2.708333 | 3250 | 0.2770885 | 0.1910238 | 0 | 6 | [21 empty] | 6
209 | 0 | 2 | W2 | Paterson&Mitchell 2003 | SI | 33.4 | 3.22 | 3.125 | 3750 | 0.2770885 | 0.1910238 | 0 | 6 | [21 empty] | 6
210 | 0 | 3 | wall 1 | Paulay,Priestley,Sygne 1982 | SI | 27.2 | 2.76 | 0.5666667 | 1700 | 0.1507964 | 1.130973 | 0 | 8 | [21 empty] | 8
211 | 0 | 4 | wall 2 | Paulay,Priestley,Sygne 1982 | SI | 28 | 1.70292 | 0.5666667 | 1700 | 0.1507964 | 1.130973 | 0 | 8 | [21 empty] | 8
212 | 0 | 1 | LSW1 | Salonikios (1999) | SI | 24 | 0 | 1.1 | 1320 | 0.3351032 | 1.026254 | 0 | 8 | [21 empty] | 8
213 | 0 | 2 | LSW2 | Salonikios (1999) | SI | 24 | 0 | 1.1 | 1320 | 0.2513274 | 1.026254 | 0 | 8 | [21 empty] | 8
214 | 0 | 3 | LSW3 | Salonikios (1999) | SI | 24 | 1.68 | 1.1 | 1320 | 0.2513274 | 1.026254 | 0 | 8 | [21 empty] | 8
215 | 0 | 4 | LSW4 | Salonikios (1999) | SI | 24 | 0 | 1.1 | 1320 | 0.2513274 | 1.026254 | 0 | 2 | [21 empty] | 2
216 | 0 | 5 | LSW5 | Salonikios (1999) | SI | 24 | 0 | 1.1 | 1320 | 0.2513274 | 1.026254 | 0 | 8 | [21 empty] | 8
217 | 0 | 6 | MSW1 | Salonikios (1999) | SI | 26.1 | 0 | 1.6 | 1920 | 0.3351032 | 0.6597345 | 0 | 1 | [21 empty] | 1
218 | 0 | 7 | MSW2 | Salonikios (1999) | SI | 26.2 | 0 | 1.6 | 1920 | 0.2513274 | 0.6597345 | 0 | 1 | [21 empty] | 1
219 | 0 | 8 | MSW3 | Salonikios (1999) | SI | 24.6 | 1.722 | 1.6 | 1920 | 0.2513274 | 0.6597345 | 0 | 1 | [21 empty] | 1
220 | 0 | 9 | MSW4 | Salonikios (1999) | SI | 24.6 | 0 | 1.6 | 1920 | 0.2513274 | 1.026254 | 0 | 1 | [21 empty] | 1
221 | 0 | 10 | MSW5 | Salonikios (1999) | SI | 22 | 0 | 1.6 | 1920 | 0.2513274 | 1.026254 | 0 | 1 | [21 empty] | 1
222 | 0 | 11 | MSW6 | Salonikios (1999) | SI | 27.5 | 0 | 1.6 | 1920 | 0.3351032 | 1.026254 | 0 | 1 | [21 empty] | 1
223 | 0 | 1 | WC150 | Shaingchin, Lukkunaprasit, Wood (2006) | SI | 27.3 | 1.911 | 1.5 | 2250 | 0.835582 | 0.418879 | 0.418879 | 2 | [21 empty] | 2
224 | 0 | 2 | WD150 | Shaingchin, Lukkunaprasit, Wood (2006) | SI | 40.3 | 2.821 | 1.5 | 2250 | 0.835582 | 0.418879 | 0.418879 | 1 | [21 empty] | 1
225 | 0 | 3 | WD170 | Shaingchin, Lukkunaprasit, Wood (2006) | SI | 32.9 | 2.303 | 1.5 | 2250 | 0.835582 | 0.418879 | 0.418879 | 1 | [21 empty] | 1
226 | 0 | 4 | WD200 | Shaingchin, Lukkunaprasit, Wood (2006) | SI | 33.7 | 2.359 | 1.5 | 2250 | 0.835582 | 0.418879 | 0.418879 | 1 | [21 empty] | 1
227 | 0 | 1 | W1 | Sittipunt and Wood (2000) | SI | 36.6 | 0 | 1.433333 | 2150 | 0.4443469 | 0.2261947 | 0 | 2 | [21 empty] | 2
228 | 0 | 2 | W2 | Sittipunt and Wood (2000) | SI | 35.8 | 0 | 1.433333 | 2150 | 0.4443469 | 0.2261947 | 0 | 2 | [21 empty] | 2
229 | 0 | 3 | W3 | Sittipunt and Wood (2000) | SI | 37.8 | 0 | 1.433333 | 2150 | 0.4443469 | 0.2261947 | 0 | 2 | [21 empty] | 2
230 | 0 | 4 | W4 | Sittipunt and Wood (2000) | SI | 36.3 | 0 | 1.433333 | 2150 | 0.4443469 | 0.2261947 | 0 | 2 | [21 empty] | 2
231 | 0 | 1 | W1 | Su,Wong(2006) | SI | 50.2 | 12.53125 | 4.1 | 1640 | 0.3141593 | 0.3563744 | 0 | 1 | [21 empty] | 1
232 | 0 | 2 | W2 | Su,Wong(2006) | SI | 41.8 | 20.875 | 4.1 | 1640 | 0.3141593 | 0.3563744 | 0 | 4 | [21 empty] | 4
233 | 0 | 3 | W3 | Su,Wong(2006) | SI | 42.9 | 20.875 | 4.1 | 1640 | 0.3141593 | 0.3563744 | 0 | 4 | [21 empty] | 4
234 | 0 | 1 | Sugano_2-1 | Sugano, 1973 (from Lu et al., 2010, NEES Database) | SI | 20.6 | 0 | 0.4545455 | 1800 | 0.4421622 | 0.7374016 | 0 | 2 | [21 empty] | 2
235 | 0 | 2 | Sugano_2-2 | Sugano, 1973 (from Lu et al., 2010, NEES Database) | SI | 20.8 | 0 | 0.4545455 | 1800 | 0.4421622 | 0.7374016 | 0 | 2 | [21 empty] | 2
236 | 0 | 3 | Sugano_2-3 | Sugano, 1973 (from Lu et al., 2010, NEES Database) | SI | 21.3 | 0 | 0.4545455 | 1800 | 0.4421622 | 0.7374016 | 0 | 2 | [21 empty] | 2
237 | 0 | 4 | Sugano_2-4 | Sugano, 1973 (from Lu et al., 2010, NEES Database) | SI | 19.6 | 0 | 0.4545455 | 1800 | 0.4421622 | 0.7374016 | 0 | 2 | [21 empty] | 2
238 | 0 | 5 | Sugano_2-5 | Sugano, 1973 (from Lu et al., 2010, NEES Database) | SI | 20.8 | 0 | 0.4545455 | 1800 | 0.4421622 | 0.7374016 | 0 | 2 | [21 empty] | 2
239 | 0 | 6 | Sugano_2-6 | Sugano, 1973 (from Lu et al., 2010, NEES Database) | SI | 20.5 | 0 | 0.4545455 | 1800 | 0.4421622 | 0.7374016 | 0 | 2 | [21 empty] | 2
240 | 0 | 7 | Sugano_2-7 | Sugano, 1973 (from Lu et al., 2010, NEES Database) | SI | 19.6 | 0 | 0.4545455 | 1800 | 0.4421622 | 0.7374016 | 0 | 2 | [21 empty] | 2
241 | 0 | 8 | Sugano_2-8 | Sugano, 1973 (from Lu et al., 2010, NEES Database) | SI | 20.9 | 0 | 0.4545455 | 1800 | 0.4421622 | 0.7374016 | 0 | 2 | [21 empty] | 2
242 | 0 | 1 | 93SWH-4 | Takehara et al. 1997 | SI | 85.8 | 0 | 1.164706 | 990 | 1.336959 | 0.418879 | 0 | 4 | [21 empty] | 4
243 | 0 | 2 | 96SWH-6 | Takehara et al. 1997 | SI | 61.2 | 1.999321 | 1.164706 | 990 | 1.376922 | 0.418879 | 0 | 4 | [21 empty] | 4
244 | 0 | 1 | Tanabe_1-1 | Tanabe (from Lu et al., 2010, NEES Database) | SI | 63.4 | 0 | 0.7857143 | 330 | 3.141593 | 0.1570796 | 0 | 2 | [21 empty] | 2
245 | 0 | 2 | Tanabe_1-2 | Tanabe (from Lu et al., 2010, NEES Database) | SI | 63.4 | 0 | 0.7857143 | 330 | 2.019595 | 0.1570796 | 0 | 2 | [21 empty] | 2
246 | 0 | 3 | Tanabe_1-3 | Tanabe (from Lu et al., 2010, NEES Database) | SI | 63.4 | 0 | 0.7857143 | 330 | 1.178097 | 0.1570796 | 0 | 2 | [21 empty] | 2
247 | 0 | 4 | Tanabe_2-1 | Tanabe (from Lu et al., 2010, NEES Database) | SI | 32 | 0 | 0.8421053 | 480 | 1.346397 | 0.2356194 | 0 | 2 | [21 empty] | 2
248 | 0 | 5 | Tanabe_2-2 | Tanabe (from Lu et al., 2010, NEES Database) | SI | 32.1 | 0 | 0.8421053 | 480 | 0.9920819 | 0.2356194 | 0 | 2 | [21 empty] | 2
249 | 0 | 6 | Tanabe_2-3 | Tanabe (from Lu et al., 2010, NEES Database) | SI | 33.3 | 0 | 0.8421053 | 480 | 0.7853982 | 0.2356194 | 0 | 2 | [21 empty] | 2
250 | 0 | 7 | Tanabe_2-4 | Tanabe (from Lu et al., 2010, NEES Database) | SI | 31.9 | 0 | 0.8421053 | 480 | 2.094395 | 0.2356194 | 0 | 2 | [21 empty] | 2
251 | 0 | 8 | Tanabe_2-5 | Tanabe (from Lu et al., 2010, NEES Database) | SI | 34.3 | 0 | 0.8421053 | 480 | 1.346397 | 0.2356194 | 0 | 2 | [21 empty] | 2
252 | 0 | 9 | Tanabe_2-6 | Tanabe (from Lu et al., 2010, NEES Database) | SI | 30.1 | 0 | 0.8421053 | 480 | 1.346397 | 0.2356194 | 0 | 2 | [21 empty] | 2
253 | 0 | 10 | Tanabe_2-7 | Tanabe (from Lu et al., 2010, NEES Database) | SI | 34.9 | 0 | 0.8421053 | 480 | 1.346397 | 0.2356194 | 0 | 2 | [21 empty] | 2
254 | 0 | 11 | Tanabe_2-8 | Tanabe (from Lu et al., 2010, NEES Database) | SI | 35.6 | 0 | 0.8421053 | 480 | 0.9920819 | 0.2356194 | 0 | 2 | [21 empty] | 2
255 | 0 | 12 | Tanabe_2-9 | Tanabe (from Lu et al., 2010, NEES Database) | SI | 34.3 | 0 | 0.8421053 | 480 | 0.9920819 | 0.2356194 | 0 | 2 | [21 empty] | 2
256 | 0 | 13 | Tanabe_2-10 | Tanabe (from Lu et al., 2010, NEES Database) | SI | 33.8 | 0 | 0.8421053 | 480 | 0.9920819 | 0.2356194 | 0 | 2 | [21 empty] | 2
257 | 0 | 14 | Tanabe_2-11 | Tanabe (from Lu et al., 2010, NEES Database) | SI | 32.8 | 0 | 0.8421053 | 480 | 0.7853982 | 0.2356194 | 0 | 2 | [21 empty] | 2
258 | 0 | 15 | Tanabe_2-12 | Tanabe (from Lu et al., 2010, NEES Database) | SI | 35.3 | 0 | 0.8421053 | 480 | 0.7853982 | 0.2356194 | 0 | 2 | [21 empty] | 2
259 | 0 | 16 | Tanabe_2-13 | Tanabe (from Lu et al., 2010, NEES Database) | SI | 35.8 | 0 | 0.8421053 | 480 | 0.7853982 | 0.2356194 | 0 | 2 | [21 empty] | 2
260 | 0 | 17 | Tanabe_3-1 | Tanabe (from Lu et al., 2010, NEES Database) | SI | 45.8 | 0 | 0.8421053 | 480 | 2.094395 | 0.2356194 | 0 | 2 | [21 empty] | 2
261 | 0 | 18 | Tanabe_3-2 | Tanabe (from Lu et al., 2010, NEES Database) | SI | 43.4 | 0 | 0.8421053 | 480 | 2.094395 | 0.2356194 | 0 | 2 | [21 empty] | 2
262 | 0 | 19 | Tanabe_3-3 | Tanabe (from Lu et al., 2010, NEES Database) | SI | 42.9 | 0 | 0.8421053 | 480 | 1.346397 | 0.2356194 | 0 | 2 | [21 empty] | 2
263 | 0 | 20 | Tanabe_3-4 | Tanabe (from Lu et al., 2010, NEES Database) | SI | 48.7 | 0 | 0.8421053 | 480 | 1.346397 | 0.2356194 | 0 | 2 | [21 empty] | 2
264 | 0 | 21 | Tanabe_3-5 | Tanabe (from Lu et al., 2010, NEES Database) | SI | 40 | 0 | 0.8421053 | 480 | 0.9920819 | 0.2356194 | 0 | 2 | [21 empty] | 2
265 | 0 | 22 | Tanabe_3-6 | Tanabe (from Lu et al., 2010, NEES Database) | SI | 46.1 | 0 | 0.8421053 | 480 | 0.9920819 | 0.2356194 | 0 | 2 | [21 empty] | 2
266 | 0 | 23 | Tanabe_3-7 | Tanabe (from Lu et al., 2010, NEES Database) | SI | 45.3 | 0 | 0.8421053 | 480 | 0.7853982 | 0.2356194 | 0 | 2 | [21 empty] | 2
267 | 0 | 24 | Tanabe_3-8 | Tanabe (from Lu et al., 2010, NEES Database) | SI | 42.5 | 0 | 0.8421053 | 480 | 0.7853982 | 0.2356194 | 0 | 2 | [21 empty] | 2
268 | 0 | 25 | Tanabe_4-1 | Tanabe (from Lu et al., 2010, NEES Database) | SI | 46.3 | 0 | 0.8421053 | 480 | 2.094395 | 0.2356194 | 0 | 2 | [21 empty] | 2
269 | 0 | 26 | Tanabe_4-2 | Tanabe (from Lu et al., 2010, NEES Database) | SI | 46.8 | 0 | 0.8421053 | 480 | 2.094395 | 0.2356194 | 0 | 2 | [21 empty] | 2
270 | 0 | 27 | Tanabe_4-3 | Tanabe (from Lu et al., 2010, NEES Database) | SI | 45.6 | 0 | 0.8421053 | 480 | 2.094395 | 0.2356194 | 0 | 2 | [21 empty] | 2
271 | 0 | 28 | Tanabe_4-4 | Tanabe (from Lu et al., 2010, NEES Database) | SI | 43.7 | 0 | 0.8421053 | 480 | 1.346397 | 0.2356194 | 0 | 2 | [21 empty] | 2
272 | 0 | 29 | Tanabe_4-5 | Tanabe (from Lu et al., 2010, NEES Database) | SI | 43.9 | 0 | 0.8421053 | 480 | 1.346397 | 0.2356194 | 0 | 2 | [21 empty] | 2
273 | 0 | 30 | Tanabe_4-6 | Tanabe (from Lu et al., 2010, NEES Database) | SI | 45.1 | 0 | 0.8421053 | 480 | 1.346397 | 0.2356194 | 0 | 2 | [21 empty] | 2
274 | 0 | 31 | Tanabe_4-7 | Tanabe (from Lu et al., 2010, NEES Database) | SI | 45.4 | 0 | 0.8421053 | 480 | 0.9920819 | 0.2356194 | 0 | 2 | [21 empty] | 2
275 | 0 | 32 | Tanabe_4-8 | Tanabe (from Lu et al., 2010, NEES Database) | SI | 43.1 | 0 | 0.8421053 | 480 | 0.9920819 | 0.2356194 | 0 | 2 | [21 empty] | 2
276 | 0 | 33 | Tanabe_4-9 | Tanabe (from Lu et al., 2010, NEES Database) | SI | 44.4 | 0 | 0.8421053 | 480 | 0.9920819 | 0.2356194 | 0 | 2 | [21 empty] | 2
277 | 0 | 34 | Tanabe_4-10 | Tanabe (from Lu et al., 2010, NEES Database) | SI | 43.8 | 0 | 0.8421053 | 480 | 0.7853982 | 0.2356194 | 0 | 2 | [21 empty] | 2
278 | 0 | 35 | Tanabe_4-11 | Tanabe (from Lu et al., 2010, NEES Database) | SI | 43.7 | 0 | 0.8421053 | 480 | 0.7853982 | 0.2356194 | 0 | 2 | [21 empty] | 2
279 | 0 | 36 | Tanabe_4-12 | Tanabe (from Lu et al., 2010, NEES Database) | SI | 40.8 | 0 | 0.8421053 | 480 | 0.7853982 | 0.2356194 | 0 | 2 | [21 empty] | 2
280 | 0 | 1 | SHW1 | Tasnimi (1998) | SI | 21.6 | 0 | 2.25 | 1125 | 0.1130973 | 0.2827433 | 0 | 1 | [21 empty] | 1
281 | 0 | 2 | SHW2 | Tasnimi (1998) | SI | 21.6 | 0 | 2.25 | 1125 | 0.1130973 | 0.2827433 | 0 | 1 | [21 empty] | 1
282 | 0 | 3 | SHW3 | Tasnimi (1998) | SI | 22.45 | 0 | 2.25 | 1125 | 0.1130973 | 0.2827433 | 0 | 1 | [21 empty] | 1
283 | 0 | 4 | SHW4 | Tasnimi (1998) | SI | 23.45 | 0 | 2.25 | 1125 | 0.1130973 | 0.2827433 | 0 | 1 | [21 empty] | 1
284 | 0 | 1 | M35X | Tatsuya (1996) | SI | 60 | 5.193529 | 1.617647 | 2750 | 0.2771994 | 0.9424778 | 0 | 2 | [21 empty] | 2
285 | 0 | 2 | M30H | Tatsuya (1996) | SI | 60 | 4.327941 | 1.617647 | 2750 | 0.2771994 | 0.9424778 | 0 | 2 | [21 empty] | 2
286 | 0 | 3 | M35H | Tatsuya (1996) | SI | 60 | 5.655176 | 1.617647 | 2750 | 0.2771994 | 0.9424778 | 0 | 2 | [21 empty] | 2
287 | 0 | 4 | MW35H | Tatsuya (1996) | SI | 60 | 4.905 | 1.617647 | 2750 | 0.2771994 | 0.9424778 | 0 | 2 | [21 empty] | 2
288 | 0 | 5 | P35H | Tatsuya (1996) | SI | 60 | 5.482059 | 1.617647 | 2750 | 0.2771994 | 0.9424778 | 0 | 2 | [21 empty] | 2
289 | 0 | 1 | RW2 | Taylor,Thomsen&Wallace 1996 | SI | 27.6 | 2.76 | 3 | 3660 | 0.4521183 | 0.279382 | 0 | 9 | [21 empty] | 9
290 | 0 | 2 | TW2 ( R ) | Taylor,Thomsen&Wallace 1996 | SI | 27.6 | 5.768755 | 3 | 3660 | 1.7359 | 0.9119729 | 0 | 1 | [21 empty] | 1
291 | 0 | 1 | RW1 | Thomsen (1995) | SI | 31.6 | 3.16 | 3.00082 | 3658 | 0.4589462 | 0.4559865 | 0 | 1 | [21 empty] | 1
292 | 0 | 2 | RW2 | Thomsen (1995) | SI | 34 | 2.38 | 3.00082 | 3658 | 0.4589462 | 0.6839797 | 0 | 1 | [21 empty] | 1
293 | 0 | 3 | TW1 | Thomsen (1995) | SI | 43.6 | 2.885455 | 3.000328 | 3658 | 0.2512786 | 0.03814847 | 0 | 2 | [21 empty] | 2
294 | 0 | 4 | TW2 | Thomsen (1995) | SI | 41.7 | 2.885455 | 3.000328 | 3658 | 0.2512786 | 0.02861136 | 0 | 1 | [21 empty] | 1
295 | 0 | 1 | No.1 | Tokunaga, Nakachi (2012) | SI | 63.2 | 12.63566 | 2.44186 | 1050 | 0.4058905 | 1.256637 | 0 | 5 | [21 empty] | 5
296 | 0 | 2 | No.2 | Tokunaga, Nakachi (2012) | SI | 32 | 12.7907 | 2.44186 | 1050 | 0.4058905 | 1.256637 | 0 | 5 | [21 empty] | 5
297 | 0 | 3 | No.3 | Tokunaga, Nakachi (2012) | SI | 61.3 | 12.24806 | 2.44186 | 1050 | 0 | 1.256637 | 0 | 5 | [21 empty] | 5
298 | 0 | 4 | No.4 | Tokunaga, Nakachi (2012) | SI | 32.5 | 12.99742 | 2.44186 | 1050 | 0 | 1.256637 | 0 | 5 | [21 empty] | 5
299 | 0 | 5 | No.5 | Tokunaga, Nakachi (2012) | SI | 64.6 | 12.9199 | 2.44186 | 1050 | 0.4058905 | 1.256637 | 0 | 5 | [21 empty] | 5
300 | 0 | 6 | No.6 | Tokunaga, Nakachi (2012) | SI | 34.5 | 13.79845 | 2.44186 | 1050 | 0.4058905 | 1.256637 | 0 | 5 | [21 empty] | 5
301 | 0 | 7 | No.7 | Tokunaga, Nakachi (2012) | SI | 59.6 | 11.91214 | 2.44186 | 1050 | 0.4058905 | 1.256637 | 0 | 5 | [21 empty] | 5
302 | 0 | 8 | No.8 | Tokunaga, Nakachi (2012) | SI | 34.8 | 13.92765 | 2.44186 | 1050 | 0.4058905 | 0.6283185 | 0 | 5 | [21 empty] | 5
303 | 0 | 1 | H1 | Tokunaga, Nakachi (2012) | SI | 35.7 | 14.28941 | 2.44186 | 1050 | 0.4058905 | 0.6283185 | 0 | 5 | [21 empty] | 5
304 | 0 | 2 | H2 | Tokunaga, Nakachi (2012) | SI | 34.8 | 13.79845 | 2.44186 | 1050 | 1.03908 | 0.6283185 | 0 | 5 | [21 empty] | 5
305 | 0 | 3 | H3 | Tokunaga, Nakachi (2012) | SI | 60.9 | 11.91214 | 2.44186 | 1050 | 1.03908 | 0.6283185 | 0 | 5 | [21 empty] | 5
306 | 0 | 1 | SW00N1 | Tomazevic, Lutman, Capuder and Petkovic (1996) | SI | 41.1 | 2.1 | 1.840206 | 1785 | -0.0145744 | #DIV/0! | 0 | 5 | [21 empty] | 5
307 | 0 | 2 | SW00N2 | Tomazevic, Lutman, Capuder and Petkovic (1996) | SI | 41.1 | 4.2 | 1.840206 | 1785 | -0.0145744 | #DIV/0! | 0 | 5 | [21 empty] | 5
308 | 0 | 3 | SW23N1 | Tomazevic, Lutman, Capuder and Petkovic (1996) | SI | 54.8 | 2.1 | 1.840206 | 1785 | 0.2331904 | 0.03078761 | 0 | 5 | [21 empty] | 5
309 | 0 | 4 | SW23N2 | Tomazevic, Lutman, Capuder and Petkovic (1996) | SI | 54.8 | 4.2 | 1.840206 | 1785 | 0.2331904 | 0.03078761 | 0 | 5 | [21 empty] | 5
310 | 0 | 5 | SW23C1 | Tomazevic, Lutman, Capuder and Petkovic (1996) | SI | 41.1 | 2.1 | 1.840206 | 1785 | 0.2331904 | 0.153938 | 0 | 5 | [21 empty] | 5
311 | 0 | 6 | SW23C2 | Tomazevic, Lutman, Capuder and Petkovic (1996) | SI | 41.1 | 4.2 | 1.840206 | 1785 | 0.2331904 | 0.153938 | 0 | 5 | [21 empty] | 5
312 | 0 | 7 | SW60N1 | Tomazevic, Lutman, Capuder and Petkovic (1996) | SI | 41.1 | 2.1 | 1.840206 | 1785 | 0.2072803 | 0.03078761 | 0 | 5 | [21 empty] | 5
313 | 0 | 8 | SW60N2 | Tomazevic, Lutman, Capuder and Petkovic (1996) | SI | 41.1 | 4.2 | 1.840206 | 1785 | 0.2072803 | 0.03078761 | 0 | 5 | [21 empty] | 5
314 | 0 | 9 | SW60C1 | Tomazevic, Lutman, Capuder and Petkovic (1996) | SI | 41.1 | 2.1 | 1.840206 | 1785 | 0.2072803 | 0.153938 | 0 | 5 | [21 empty] | 5
315 | 0 | 10 | SW60C2 | Tomazevic, Lutman, Capuder and Petkovic (1996) | SI | 41.1 | 4.2 | 1.840206 | 1785 | 0.2072803 | 0.153938 | 0 | 5 | [21 empty] | 5
316 | 0 | 1 | Tuboi_2-1 | Tuboi (from Lu et al., 2010, NEES Database) | SI | 29.7 | 0 | 0.9861933 | 500 | 1.656214 | 0.5872136 | 0 | 4 | [21 empty] | 4
317 | 0 | 2 | Tuboi_2-2 | Tuboi (from Lu et al., 2010, NEES Database) | SI | 28.6 | 0 | 0.9861933 | 500 | 3.455558 | 0.5872136 | 0 | 4 | [21 empty] | 4
318 | 0 | 1 | 0.05' | Wallace et al. 2008 | SI | 31 | 1.55 | 0.4452555 | 610 | 0.1274801 | 0.5726156 | 0 | 3 | [21 empty] | 3
319 | 0 | 2 | 0.1' | Wallace et al. 2008 | SI | 31 | 3.1 | 0.4452555 | 610 | 0.1274801 | 0.5726156 | 0 | 3 | [21 empty] | 3
320 | 0 | 1 | SW1-1 | Zhang, 2007 (from Lu et al., 2010, NEES Database) | SI | 20.7 | 4.347 | 2 | 2000 | 0.3769911 | 0.5654867 | 0 | 1 | [21 empty] | 1
321 | 0 | 2 | SW1-2 | Zhang, 2007 (from Lu et al., 2010, NEES Database) | SI | 20.7 | 8.901 | 2 | 2000 | 0.3769911 | 0.5654867 | 0 | 9 | [21 empty] | 9
322 | 0 | 3 | SW1-3 | Zhang, 2007 (from Lu et al., 2010, NEES Database) | SI | 20.7 | 13.248 | 2 | 2000 | 0.3769911 | 0.5654867 | 0 | 1 | [21 empty] | 1
323 | 0 | 4 | SW1-4 | Zhang, 2007 (from Lu et al., 2010, NEES Database) | SI | 20.7 | 17.802 | 2 | 2000 | 0.3769911 | 0.5654867 | 0 | 1 | [21 empty] | 1
324 | 0 | 5 | SW2-1 | Zhang, 2007 (from Lu et al., 2010, NEES Database) | SI | 30.8 | 9.24 | 1 | 1000 | 0.3769911 | 0.5654867 | 0 | 5 | [21 empty] | 5
325 | 0 | 6 | SW2-2 | Zhang, 2007 (from Lu et al., 2010, NEES Database) | SI | 30.8 | 9.24 | 1.5 | 1500 | 0.3769911 | 0.5654867 | 0 | 1 | [21 empty] | 1
326 | 0 | 7 | SW2-3 | Zhang, 2007 (from Lu et al., 2010, NEES Database) | SI | 30.8 | 9.24 | 2 | 2000 | 0.3769911 | 0.5654867 | 0 | 1 | [21 empty] | 1
327 | 0 | 9 | SW3-1 | Zhang, 2007 (from Lu et al., 2010, NEES Database) | SI | 20.7 | 4.14 | 2 | 2000 | 0.3769911 | 0.5654867 | 0 | 9 | [21 empty] | 9
328 | 0 | 10 | SW3-2 | Zhang, 2007 (from Lu et al., 2010, NEES Database) | SI | 30.8 | 9.24 | 2 | 2000 | 0.3769911 | 0.5654867 | 0 | 9 | [21 empty] | 9
329 | 0 | 11 | SW4-1 | Zhang, 2007 (from Lu et al., 2010, NEES Database) | SI | 30.8 | 9.24 | 2 | 2000 | 0.2412743 | 0.5654867 | 0 | 1 | [21 empty] | 1
330 | 0 | 12 | SW4-2 | Zhang, 2007 (from Lu et al., 2010, NEES Database) | SI | 30.8 | 9.24 | 2 | 2000 | 0.3769911 | 0.5654867 | 0 | 1 | [21 empty] | 1
331 | 0 | 13 | SW4-3 | Zhang, 2007 (from Lu et al., 2010, NEES Database) | SI | 30.8 | 9.24 | 2 | 2000 | 0.3769911 | 0.5654867 | 0 | 1 | [21 empty] | 1
332 | 0 | 15 | SW5-1 | Zhang, 2007 (from Lu et al., 2010, NEES Database) | SI | 30.8 | 9.24 | 2 | 2000 | 0.3769911 | 0.5654867 | 0 | 1 | [21 empty] | 1
333 | 0 | 16 | SW5-2 | Zhang, 2007 (from Lu et al., 2010, NEES Database) | SI | 30.8 | 9.24 | 2 | 2000 | 0.3769911 | 0.5654867 | 0 | 1 | [21 empty] | 1
334 | 0 | 17 | SW5-3 | Zhang, 2007 (from Lu et al., 2010, NEES Database) | SI | 30.8 | 9.24 | 2 | 2000 | 0.3769911 | 0.5654867 | 0 | 1 | [21 empty] | 1
335 | 0 | 18 | SW6-1 | Zhang, 2007 (from Lu et al., 2010, NEES Database) | SI | 30.8 | 9.24 | 2 | 2000 | 0.3769911 | 0.2513274 | 0 | 1 | [21 empty] | 1
336 | 0 | 19 | SW6-2 | Zhang, 2007 (from Lu et al., 2010, NEES Database) | SI | 30.8 | 9.24 | 2 | 2000 | 0.3769911 | 0.5654867 | 0 | 1 | [21 empty] | 1
337 | 0 | 20 | SW6-3 | Zhang, 2007 (from Lu et al., 2010, NEES Database) | SI | 30.8 | 9.24 | 2 | 2000 | 0.3769911 | 0.7539822 | 0 | 9 | [21 empty] | 9
338 | 0 | 1 | SW1 | Zhang, 2007 (from Lu et al., 2010, NEES Database) | SI | 30.8 | 6.16 | 2.5 | 2250 | 0.7446738 | 1.117011 | 0 | 4 | [21 empty] | 4
339 | 0 | 2 | SW2 | Zhang, 2007 (from Lu et al., 2010, NEES Database) | SI | 30.8 | 0 | 2.5 | 2250 | 0.7446738 | 1.117011 | 0 | 8 | [21 empty] | 8
340 | 0 | 3 | SW3 | Zhang, 2007 (from Lu et al., 2010, NEES Database) | SI | 30.8 | 0 | 2.5 | 2250 | 0.7446738 | 1.117011 | 0 | 4 | [21 empty] | 4
341 | 0 | 4 | SW4 | Zhang, 2007 (from Lu et al., 2010, NEES Database) | SI | 30.8 | 6.16 | 2.5 | 2250 | 0.7446738 | 1.117011 | 0 | 4 | [21 empty] | 4
342 | 0 | 2 | RW-A20-P10-S63 | Tran, Wallace (2012) | SI | 48 | 4.8 | 2 | 2440 | 1.246002 | 0.8445125 | 0 | 1 | [21 empty] | 1
343 | 0 | 4 | RW-A15-P10-S78 | Tran, Wallace (2012) | SI | 56 | 5.6 | 1.5 | 1830 | 1.150821 | 0.8445125 | 0 | 8 | [21 empty] | 8
344 | 0 | 1 | B1-1 | Barda,Hanson & Corley 1977 | SI | 29 | 0 | 0.5 | 952.5 | 0.6018195 | 0.1824857 | 0 | 5 | [21 empty] | 5
345 | 0 | 2 | B2-1 | Barda,Hanson & Corley 1977 | SI | 16.35 | 0 | 0.5 | 952.5 | 1.685828 | 0.1824857 | 0 | 2 | [21 empty] | 2
346 | 0 | 3 | B3-2 | Barda,Hanson & Corley 1977 | SI | 27 | 0 | 0.5 | 952.5 | 1.07554 | 0.1824857 | 0 | 2 | [21 empty] | 2
347 | 0 | 1 | WR-20 | Oh, Han, Lee (2002) | SI | 27.6 | 2.76 | 1.5 | 2250 | 0.1769764 | 0.3926991 | 0 | 1 | [21 empty] | 1
348 | 0 | 2 | WR-10 | Oh, Han, Lee (2002) | SI | 27.6 | 2.76 | 1.5 | 2250 | 0.1769764 | 0.7853982 | 0 | 1 | [21 empty] | 1
349 | 0 | 3 | WR-0 | Oh, Han, Lee (2002) | SI | 27.6 | 2.76 | 1.5 | 2250 | 0.1769764 | #DIV/0! | 0 | 1 | [21 empty] | 1
350 | 0 | 4 | WB | Oh, Han, Lee (2002) | SI | 27.6 | 2.76 | 1.5 | 2250 | 0.3394482 | 0.4363323 | 0 | 1 | [21 empty] | 1
Note on Q4: Biskinis: the values of this column are manually inserted
Note on R4: Biskinis: the values of this column are manually inserted
Note on S4: Biskinis: the values of this column are manually inserted
Note on T4: Biskinis: the values of this column are manually inserted
Note on U4: Biskinis: the values of this column are manually inserted
Note on V4: Biskinis: the values of this column are manually inserted
Note on W4: Biskinis: the values of this column are manually inserted
Note on X4: Biskinis: the values of this column are manually inserted
Note on AA4: Biskinis: the values of this column are manually inserted
Note on A5: Biskinis: to be filled only in the complete file of the SERIES database
Note on B5: Biskinis: to be filled only in the complete file of the SERIES database
Note on E5: Test report from which the test has been taken
Note on F5: C - Cyclic loading M - Monotonic loading
Note on G5: characteristic compressive strength of concrete
Note on H5: axial load index: P* = P/(B*H*fc')
Note on I5: shear span index: L* = L/H
Note on J5: length of equivalent cantilever
Note on K5: Longitudinal reinforcement ratio (calculated)
Note on L5: Volumetric transverse reinforcement ratio (reported)
Note on N5: Yield stress of transverse reinforcement
Note on O5: Failure type: 1: flexural 2: shear 3: shear-tension 4: shear-compression 5: flexural-shear 6:lap-splice failure 7:anchorage failure 8:sliding shear 9:non failure
Note on Z5: Biskinis: If ultimate state is not achieved during experiment, then the maximum drift record is reported here (non-failure test)
Note on AA5: 1 - Drift at 20% strength drop 2 - Drift is defined by identifying the ultimate conditions with a distinct change in the measured lateral force-deformation response: in monotonic loading, with a noticeable drop in the lateral force after the peak (at least 20% of the maximum resistance); in cyclic loading, with a distinct reduction of the reloading slope, or of the area of the hysteresis loops, or of the peak force, compared to those of the preceding cycles, typically associated with a drop in the resisting force greater than 20% of the maximum resistance.
Note on AL5: Failure type: 1: flexural 2: shear 3: shear-tension 4: shear-compression 5: flexural-shear 6:lap-splice failure 7:anchorage failure 8:sliding shear 9:non failure